## 3DP-FRC CS
OPC (kg/m3) | S (kg/m3) | W/B | FA (kg/m3) | GS (kg/m3) | SF (kg/m3) | SP (kg/m3) | HPMC (kg/m3) | W (kg/m3) | Fvol (%)f | CD（d) | LD (X,Y,Z) | Strength （GPa） | Elastic Modulus (GPa) | Density (g/cm3) | Lf/Df | Df (μm) | Lf (mm) | CS (MPa)
655 | 246 | 0.263616558 | 604 | 0 | 118 | 3.5 | 0 | 363 | 0.01 | 28 | 3 | 2.9 | 116 | 0.97 | 480 | 25 | 12 | 39.828551
655 | 246 | 0.263616558 | 604 | 0 | 118 | 3.5 | 0 | 363 | 0.01 | 28 | 3 | 2.9 | 116 | 0.97 | 480 | 25 | 12 | 42.69773496
655 | 246 | 0.263616558 | 604 | 0 | 118 | 3.5 | 0 | 363 | 0.01 | 28 | 3 | 2.9 | 116 | 0.97 | 480 | 25 | 12 | 48.11534831
655 | 246 | 0.263616558 | 604 | 0 | 118 | 3.5 | 0 | 363 | 0.01 | 28 | 3 | 2.9 | 116 | 0.97 | 480 | 25 | 12 | 36.58998415
655 | 246 | 0.263616558 | 604 | 0 | 118 | 3.5 | 0 | 363 | 0.01 | 28 | 3 | 2.9 | 116 | 0.97 | 480 | 25 | 12 | 39.9638976
655 | 246 | 0.263616558 | 604 | 0 | 118 | 3.5 | 0 | 363 | 0.01 | 28 | 3 | 2.9 | 116 | 0.97 | 480 | 25 | 12 | 35.63842703
655 | 246 | 0.263616558 | 604 | 0 | 118 | 3.5 | 0 | 363 | 0.01 | 28 | 1 | 2.9 | 116 | 0.97 | 480 | 25 | 12 | 53.51860152
655 | 246 | 0.263616558 | 604 | 0 | 118 | 3.5 | 0 | 363 | 0.01 | 28 | 1 | 2.9 | 116 | 0.97 | 480 | 25 | 12 | 50.47528754
655 | 246 | 0.263616558 | 604 | 0 | 118 | 3.5 | 0 | 363 | 0.01 | 28 | 1 | 2.9 | 116 | 0.97 | 480 | 25 | 12 | 61.37422088
655 | 246 | 0.263616558 | 604 | 0 | 118 | 3.5 | 0 | 363 | 0.01 | 28 | 1 | 2.9 | 116 | 0.97 | 480 | 25 | 12 | 60.87001987
655 | 246 | 0.263616558 | 604 | 0 | 118 | 3.5 | 0 | 363 | 0.01 | 28 | 1 | 2.9 | 116 | 0.97 | 480 | 25 | 12 | 56.21109123
655 | 246 | 0.263616558 | 604 | 0 | 118 | 3.5 | 0 | 363 | 0.01 | 28 | 1 | 2.9 | 116 | 0.97 | 480 | 25 | 12 | 35.77546606
655 | 246 | 0.263616558 | 604 | 0 | 118 | 3.5 | 0 | 363 | 0.01 | 28 | 1 | 2.9 | 116 | 0.97 | 480 | 25 | 12 | 29.5314153
655 | 246 | 0.263616558 | 604 | 0 | 118 | 3.5 | 0 | 363 | 0.01 | 28 | 1 | 2.9 | 116 | 0.97 | 480 | 25 | 12 | 42.24916214
655 | 246 | 0.263616558 | 604 | 0 | 118 | 3.5 | 0 | 363 | 0.01 | 28 | 1 | 2.9 | 116 | 0.97 | 480 | 25 | 12 | 41.08497298
655 | 246 | 0.263616558 | 604 | 0 | 118 | 3.5 | 0 | 363 | 0.01 | 28 | 1 | 2.9 | 116 | 0.97 | 480 | 25 | 12 | 36.49765394
655 | 246 | 0.263616558 | 604 | 0 | 118 | 3.5 | 0 | 363 | 0.015 | 28 | 3 | 2.9 | 116 | 0.97 | 480 | 25 | 12 | 48.99541385
655 | 246 | 0.263616558 | 604 | 0 | 118 | 3.5 | 0 | 363 | 0.015 | 28 | 3 | 2.9 | 116 | 0.97 | 480 | 25 | 12 | 43.32109799
655 | 246 | 0.263616558 | 604 | 0 | 118 | 3.5 | 0 | 363 | 0.015 | 28 | 3 | 2.9 | 116 | 0.97 | 480 | 25 | 12 | 42.20552788
655 | 246 | 0.263616558 | 604 | 0 | 118 | 3.5 | 0 | 363 | 0.015 | 28 | 3 | 2.9 | 116 | 0.97 | 480 | 25 | 12 | 47.62402668
655 | 246 | 0.263616558 | 604 | 0 | 118 | 3.5 | 0 | 363 | 0.015 | 28 | 3 | 2.9 | 116 | 0.97 | 480 | 25 | 12 | 39.67171938
655 | 246 | 0.263616558 | 604 | 0 | 118 | 3.5 | 0 | 363 | 0.015 | 28 | 3 | 2.9 | 116 | 0.97 | 480 | 25 | 12 | 45.13340406
655 | 246 | 0.263616558 | 604 | 0 | 118 | 3.5 | 0 | 363 | 0.015 | 28 | 1 | 2.9 | 116 | 0.97 | 480 | 25 | 12 | 44.19032357
655 | 246 | 0.263616558 | 604 | 0 | 118 | 3.5 | 0 | 363 | 0.015 | 28 | 1 | 2.9 | 116 | 0.97 | 480 | 25 | 12 | 36.46536189
655 | 246 | 0.263616558 | 604 | 0 | 118 | 3.5 | 0 | 363 | 0.015 | 28 | 1 | 2.9 | 116 | 0.97 | 480 | 25 | 12 | 39.03539687
655 | 246 | 0.263616558 | 604 | 0 | 118 | 3.5 | 0 | 363 | 0.015 | 28 | 1 | 2.9 | 116 | 0.97 | 480 | 25 | 12 | 44.76146547
655 | 246 | 0.263616558 | 604 | 0 | 118 | 3.5 | 0 | 363 | 0.015 | 28 | 1 | 2.9 | 116 | 0.97 | 480 | 25 | 12 | 49.8069535
655 | 246 | 0.263616558 | 604 | 0 | 118 | 3.5 | 0 | 363 | 0.015 | 28 | 1 | 2.9 | 116 | 0.97 | 480 | 25 | 12 | 44.33581219
655 | 246 | 0.263616558 | 604 | 0 | 118 | 3.5 | 0 | 363 | 0.015 | 28 | 2 | 2.9 | 116 | 0.97 | 480 | 25 | 12 | 35.17061679
655 | 246 | 0.263616558 | 604 | 0 | 118 | 3.5 | 0 | 363 | 0.015 | 28 | 2 | 2.9 | 116 | 0.97 | 480 | 25 | 12 | 30.48142783
655 | 246 | 0.263616558 | 604 | 0 | 118 | 3.5 | 0 | 363 | 0.015 | 28 | 2 | 2.9 | 116 | 0.97 | 480 | 25 | 12 | 30.59873987
655 | 246 | 0.263616558 | 604 | 0 | 118 | 3.5 | 0 | 363 | 0.02 | 28 | 3 | 2.9 | 116 | 0.97 | 480 | 25 | 12 | 49.85145549
655 | 246 | 0.263616558 | 604 | 0 | 118 | 3.5 | 0 | 363 | 0.02 | 28 | 3 | 2.9 | 116 | 0.97 | 480 | 25 | 12 | 43.33562428
655 | 246 | 0.263616558 | 604 | 0 | 118 | 3.5 | 0 | 363 | 0.02 | 28 | 3 | 2.9 | 116 | 0.97 | 480 | 25 | 12 | 44.2
655 | 246 | 0.263616558 | 604 | 0 | 118 | 3.5 | 0 | 363 | 0.02 | 28 | 3 | 2.9 | 116 | 0.97 | 480 | 25 | 12 | 0
655 | 246 | 0.263616558 | 604 | 0 | 118 | 3.5 | 0 | 363 | 0.02 | 28 | 1 | 2.9 | 116 | 0.97 | 480 | 25 | 12 | 34
655 | 246 | 0.263616558 | 604 | 0 | 118 | 3.5 | 0 | 363 | 0.02 | 28 | 1 | 2.9 | 116 | 0.97 | 480 | 25 | 12 | 53.6422965
655 | 246 | 0.263616558 | 604 | 0 | 118 | 3.5 | 0 | 363 | 0.02 | 28 | 1 | 2.9 | 116 | 0.97 | 480 | 25 | 12 | 38.2038235
655 | 246 | 0.263616558 | 604 | 0 | 118 | 3.5 | 0 | 363 | 0.02 | 28 | 1 | 2.9 | 116 | 0.97 | 480 | 25 | 12 | 48.44283161
655 | 246 | 0.263616558 | 604 | 0 | 118 | 3.5 | 0 | 363 | 0.02 | 28 | 2 | 2.9 | 116 | 0.97 | 480 | 25 | 12 | 47.84550733
655 | 246 | 0.263616558 | 604 | 0 | 118 | 3.5 | 0 | 363 | 0.02 | 28 | 2 | 2.9 | 116 | 0.97 | 480 | 25 | 12 | 38.77387895
655 | 246 | 0.263616558 | 604 | 0 | 118 | 3.5 | 0 | 363 | 0.02 | 28 | 2 | 2.9 | 116 | 0.97 | 480 | 25 | 12 | 34.5
655 | 246 | 0.263616558 | 604 | 0 | 118 | 3.5 | 0 | 363 | 0.02 | 28 | 2 | 2.9 | 116 | 0.97 | 480 | 25 | 12 | 35.3
483 | 1074 | 0.169617894 | 0 | 322 | 268 | 10.7 | 0 | 182 | 0 | 28 | 1 | 2.4 | 200 | 0.785 | 150 | 20 | 3 | 88
483 | 1074 | 0.169617894 | 0 | 322 | 268 | 10.7 | 0 | 182 | 0 | 28 | 2 | 2.4 | 200 | 0.785 | 150 | 20 | 3 | 90
483 | 1074 | 0.169617894 | 0 | 322 | 268 | 10.7 | 0 | 182 | 0 | 28 | 3 | 2.4 | 200 | 0.785 | 150 | 20 | 3 | 95
483 | 1074 | 0.169617894 | 0 | 322 | 268 | 10.7 | 0 | 182 | 0 | 28 | 1 | 2.4 | 200 | 0.785 | 150 | 20 | 3 | 92
483 | 1074 | 0.169617894 | 0 | 322 | 268 | 10.7 | 0 | 182 | 0 | 28 | 2 | 2.4 | 200 | 0.785 | 150 | 20 | 3 | 93
483 | 1074 | 0.169617894 | 0 | 322 | 268 | 10.7 | 0 | 182 | 0 | 28 | 3 | 2.4 | 200 | 0.785 | 150 | 20 | 3 | 97
483 | 1074 | 0.169617894 | 0 | 322 | 268 | 10.7 | 0 | 182 | 0 | 28 | 1 | 2.4 | 200 | 0.785 | 150 | 20 | 3 | 87
483 | 1074 | 0.169617894 | 0 | 322 | 268 | 10.7 | 0 | 182 | 0 | 28 | 2 | 2.4 | 200 | 0.785 | 150 | 20 | 3 | 91
483 | 1074 | 0.169617894 | 0 | 322 | 268 | 10.7 | 0 | 182 | 0 | 28 | 3 | 2.4 | 200 | 0.785 | 150 | 20 | 3 | 95
483 | 1074 | 0.169617894 | 0 | 322 | 268 | 10.7 | 0 | 182 | 0.0025 | 28 | 1 | 2.4 | 200 | 0.785 | 150 | 20 | 3 | 102
483 | 1074 | 0.169617894 | 0 | 322 | 268 | 10.7 | 0 | 182 | 0.0025 | 28 | 2 | 2.4 | 200 | 0.785 | 150 | 20 | 3 | 113
483 | 1074 | 0.169617894 | 0 | 322 | 268 | 10.7 | 0 | 182 | 0.0025 | 28 | 3 | 2.4 | 200 | 0.785 | 150 | 20 | 3 | 70
483 | 1074 | 0.169617894 | 0 | 322 | 268 | 10.7 | 0 | 182 | 0.0025 | 28 | 1 | 2.4 | 200 | 0.785 | 150 | 20 | 3 | 116
483 | 1074 | 0.169617894 | 0 | 322 | 268 | 10.7 | 0 | 182 | 0.0025 | 28 | 2 | 2.4 | 200 | 0.785 | 150 | 20 | 3 | 114
483 | 1074 | 0.169617894 | 0 | 322 | 268 | 10.7 | 0 | 182 | 0.0025 | 28 | 3 | 2.4 | 200 | 0.785 | 150 | 20 | 3 | 75
483 | 1074 | 0.169617894 | 0 | 322 | 268 | 10.7 | 0 | 182 | 0.0025 | 28 | 1 | 2.4 | 200 | 0.785 | 150 | 20 | 3 | 98
483 | 1074 | 0.169617894 | 0 | 322 | 268 | 10.7 | 0 | 182 | 0.0025 | 28 | 2 | 2.4 | 200 | 0.785 | 150 | 20 | 3 | 110
483 | 1074 | 0.169617894 | 0 | 322 | 268 | 10.7 | 0 | 182 | 0.0025 | 28 | 3 | 2.4 | 200 | 0.785 | 150 | 20 | 3 | 68
483 | 1074 | 0.169617894 | 0 | 322 | 268 | 10.7 | 0 | 182 | 0.005 | 28 | 1 | 2.4 | 200 | 0.785 | 150 | 20 | 3 | 84
483 | 1074 | 0.169617894 | 0 | 322 | 268 | 10.7 | 0 | 182 | 0.005 | 28 | 2 | 2.4 | 200 | 0.785 | 150 | 20 | 3 | 105
483 | 1074 | 0.169617894 | 0 | 322 | 268 | 10.7 | 0 | 182 | 0.005 | 28 | 3 | 2.4 | 200 | 0.785 | 150 | 20 | 3 | 83
483 | 1074 | 0.169617894 | 0 | 322 | 268 | 10.7 | 0 | 182 | 0.005 | 28 | 1 | 2.4 | 200 | 0.785 | 150 | 20 | 3 | 85.5
483 | 1074 | 0.169617894 | 0 | 322 | 268 | 10.7 | 0 | 182 | 0.005 | 28 | 2 | 2.4 | 200 | 0.785 | 150 | 20 | 3 | 108
483 | 1074 | 0.169617894 | 0 | 322 | 268 | 10.7 | 0 | 182 | 0.005 | 28 | 3 | 2.4 | 200 | 0.785 | 150 | 20 | 3 | 92
483 | 1074 | 0.169617894 | 0 | 322 | 268 | 10.7 | 0 | 182 | 0.005 | 28 | 1 | 2.4 | 200 | 0.785 | 150 | 20 | 3 | 83
483 | 1074 | 0.169617894 | 0 | 322 | 268 | 10.7 | 0 | 182 | 0.005 | 28 | 2 | 2.4 | 200 | 0.785 | 150 | 20 | 3 | 103
483 | 1074 | 0.169617894 | 0 | 322 | 268 | 10.7 | 0 | 182 | 0.005 | 28 | 3 | 2.4 | 200 | 0.785 | 150 | 20 | 3 | 78
483 | 1074 | 0.169617894 | 0 | 322 | 268 | 10.7 | 0 | 182 | 0.0075 | 28 | 1 | 2.4 | 200 | 0.785 | 150 | 20 | 3 | 95
483 | 1074 | 0.169617894 | 0 | 322 | 268 | 10.7 | 0 | 182 | 0.0075 | 28 | 2 | 2.4 | 200 | 0.785 | 150 | 20 | 3 | 98
483 | 1074 | 0.169617894 | 0 | 322 | 268 | 10.7 | 0 | 182 | 0.0075 | 28 | 3 | 2.4 | 200 | 0.785 | 150 | 20 | 3 | 82
483 | 1074 | 0.169617894 | 0 | 322 | 268 | 10.7 | 0 | 182 | 0.0075 | 28 | 1 | 2.4 | 200 | 0.785 | 150 | 20 | 3 | 99
483 | 1074 | 0.169617894 | 0 | 322 | 268 | 10.7 | 0 | 182 | 0.0075 | 28 | 2 | 2.4 | 200 | 0.785 | 150 | 20 | 3 | 99
483 | 1074 | 0.169617894 | 0 | 322 | 268 | 10.7 | 0 | 182 | 0.0075 | 28 | 3 | 2.4 | 200 | 0.785 | 150 | 20 | 3 | 85
483 | 1074 | 0.169617894 | 0 | 322 | 268 | 10.7 | 0 | 182 | 0.0075 | 28 | 1 | 2.4 | 200 | 0.785 | 150 | 20 | 3 | 95
483 | 1074 | 0.169617894 | 0 | 322 | 268 | 10.7 | 0 | 182 | 0.0075 | 28 | 2 | 2.4 | 200 | 0.785 | 150 | 20 | 3 | 100
483 | 1074 | 0.169617894 | 0 | 322 | 268 | 10.7 | 0 | 182 | 0.0075 | 28 | 3 | 2.4 | 200 | 0.785 | 150 | 20 | 3 | 83
483 | 1074 | 0.169617894 | 0 | 322 | 268 | 10.7 | 0 | 182 | 0.01 | 28 | 1 | 2.4 | 200 | 0.785 | 150 | 20 | 3 | 85
483 | 1074 | 0.169617894 | 0 | 322 | 268 | 10.7 | 0 | 182 | 0.01 | 28 | 2 | 2.4 | 200 | 0.785 | 150 | 20 | 3 | 102
483 | 1074 | 0.169617894 | 0 | 322 | 268 | 10.7 | 0 | 182 | 0.01 | 28 | 3 | 2.4 | 200 | 0.785 | 150 | 20 | 3 | 78
483 | 1074 | 0.169617894 | 0 | 322 | 268 | 10.7 | 0 | 182 | 0.01 | 28 | 1 | 2.4 | 200 | 0.785 | 150 | 20 | 3 | 87
483 | 1074 | 0.169617894 | 0 | 322 | 268 | 10.7 | 0 | 182 | 0.01 | 28 | 2 | 2.4 | 200 | 0.785 | 150 | 20 | 3 | 104
483 | 1074 | 0.169617894 | 0 | 322 | 268 | 10.7 | 0 | 182 | 0.01 | 28 | 3 | 2.4 | 200 | 0.785 | 150 | 20 | 3 | 85
483 | 1074 | 0.169617894 | 0 | 322 | 268 | 10.7 | 0 | 182 | 0.01 | 28 | 1 | 2.4 | 200 | 0.785 | 150 | 20 | 3 | 83
483 | 1074 | 0.169617894 | 0 | 322 | 268 | 10.7 | 0 | 182 | 0.01 | 28 | 2 | 2.4 | 200 | 0.785 | 150 | 20 | 3 | 100
483 | 1074 | 0.169617894 | 0 | 322 | 268 | 10.7 | 0 | 182 | 0.01 | 28 | 3 | 2.4 | 200 | 0.785 | 150 | 20 | 3 | 76
483 | 1074 | 0.169617894 | 0 | 322 | 268 | 10.7 | 0 | 182 | 0 | 28 | 1 | 2.4 | 200 | 0.785 | 300 | 20 | 6 | 88
483 | 1074 | 0.169617894 | 0 | 322 | 268 | 10.7 | 0 | 182 | 0 | 28 | 2 | 2.4 | 200 | 0.785 | 300 | 20 | 6 | 90
483 | 1074 | 0.169617894 | 0 | 322 | 268 | 10.7 | 0 | 182 | 0 | 28 | 3 | 2.4 | 200 | 0.785 | 300 | 20 | 6 | 95
483 | 1074 | 0.169617894 | 0 | 322 | 268 | 10.7 | 0 | 182 | 0 | 28 | 1 | 2.4 | 200 | 0.785 | 300 | 20 | 6 | 91
483 | 1074 | 0.169617894 | 0 | 322 | 268 | 10.7 | 0 | 182 | 0 | 28 | 2 | 2.4 | 200 | 0.785 | 300 | 20 | 6 | 91
483 | 1074 | 0.169617894 | 0 | 322 | 268 | 10.7 | 0 | 182 | 0 | 28 | 3 | 2.4 | 200 | 0.785 | 300 | 20 | 6 | 96
483 | 1074 | 0.169617894 | 0 | 322 | 268 | 10.7 | 0 | 182 | 0 | 28 | 1 | 2.4 | 200 | 0.785 | 300 | 20 | 6 | 85
483 | 1074 | 0.169617894 | 0 | 322 | 268 | 10.7 | 0 | 182 | 0 | 28 | 2 | 2.4 | 200 | 0.785 | 300 | 20 | 6 | 89
483 | 1074 | 0.169617894 | 0 | 322 | 268 | 10.7 | 0 | 182 | 0 | 28 | 3 | 2.4 | 200 | 0.785 | 300 | 20 | 6 | 94
483 | 1074 | 0.169617894 | 0 | 322 | 268 | 10.7 | 0 | 182 | 0.0025 | 28 | 1 | 2.4 | 200 | 0.785 | 300 | 20 | 6 | 105
483 | 1074 | 0.169617894 | 0 | 322 | 268 | 10.7 | 0 | 182 | 0.0025 | 28 | 2 | 2.4 | 200 | 0.785 | 300 | 20 | 6 | 85
483 | 1074 | 0.169617894 | 0 | 322 | 268 | 10.7 | 0 | 182 | 0.0025 | 28 | 3 | 2.4 | 200 | 0.785 | 300 | 20 | 6 | 96
483 | 1074 | 0.169617894 | 0 | 322 | 268 | 10.7 | 0 | 182 | 0.0025 | 28 | 1 | 2.4 | 200 | 0.785 | 300 | 20 | 6 | 106
483 | 1074 | 0.169617894 | 0 | 322 | 268 | 10.7 | 0 | 182 | 0.0025 | 28 | 2 | 2.4 | 200 | 0.785 | 300 | 20 | 6 | 86.5
483 | 1074 | 0.169617894 | 0 | 322 | 268 | 10.7 | 0 | 182 | 0.0025 | 28 | 3 | 2.4 | 200 | 0.785 | 300 | 20 | 6 | 98
483 | 1074 | 0.169617894 | 0 | 322 | 268 | 10.7 | 0 | 182 | 0.0025 | 28 | 1 | 2.4 | 200 | 0.785 | 300 | 20 | 6 | 104.3
483 | 1074 | 0.169617894 | 0 | 322 | 268 | 10.7 | 0 | 182 | 0.0025 | 28 | 2 | 2.4 | 200 | 0.785 | 300 | 20 | 6 | 83.8
483 | 1074 | 0.169617894 | 0 | 322 | 268 | 10.7 | 0 | 182 | 0.0025 | 28 | 3 | 2.4 | 200 | 0.785 | 300 | 20 | 6 | 94
483 | 1074 | 0.169617894 | 0 | 322 | 268 | 10.7 | 0 | 182 | 0.005 | 28 | 1 | 2.4 | 200 | 0.785 | 300 | 20 | 6 | 88
483 | 1074 | 0.169617894 | 0 | 322 | 268 | 10.7 | 0 | 182 | 0.005 | 28 | 2 | 2.4 | 200 | 0.785 | 300 | 20 | 6 | 92
483 | 1074 | 0.169617894 | 0 | 322 | 268 | 10.7 | 0 | 182 | 0.005 | 28 | 3 | 2.4 | 200 | 0.785 | 300 | 20 | 6 | 107
483 | 1074 | 0.169617894 | 0 | 322 | 268 | 10.7 | 0 | 182 | 0.005 | 28 | 1 | 2.4 | 200 | 0.785 | 300 | 20 | 6 | 88.5
483 | 1074 | 0.169617894 | 0 | 322 | 268 | 10.7 | 0 | 182 | 0.005 | 28 | 2 | 2.4 | 200 | 0.785 | 300 | 20 | 6 | 93
483 | 1074 | 0.169617894 | 0 | 322 | 268 | 10.7 | 0 | 182 | 0.005 | 28 | 3 | 2.4 | 200 | 0.785 | 300 | 20 | 6 | 108.5
483 | 1074 | 0.169617894 | 0 | 322 | 268 | 10.7 | 0 | 182 | 0.005 | 28 | 1 | 2.4 | 200 | 0.785 | 300 | 20 | 6 | 87.5
483 | 1074 | 0.169617894 | 0 | 322 | 268 | 10.7 | 0 | 182 | 0.005 | 28 | 2 | 2.4 | 200 | 0.785 | 300 | 20 | 6 | 91.2
483 | 1074 | 0.169617894 | 0 | 322 | 268 | 10.7 | 0 | 182 | 0.005 | 28 | 3 | 2.4 | 200 | 0.785 | 300 | 20 | 6 | 105.5
483 | 1074 | 0.169617894 | 0 | 322 | 268 | 10.7 | 0 | 182 | 0.0075 | 28 | 1 | 2.4 | 200 | 0.785 | 300 | 20 | 6 | 108
483 | 1074 | 0.169617894 | 0 | 322 | 268 | 10.7 | 0 | 182 | 0.0075 | 28 | 2 | 2.4 | 200 | 0.785 | 300 | 20 | 6 | 95
483 | 1074 | 0.169617894 | 0 | 322 | 268 | 10.7 | 0 | 182 | 0.0075 | 28 | 3 | 2.4 | 200 | 0.785 | 300 | 20 | 6 | 102
483 | 1074 | 0.169617894 | 0 | 322 | 268 | 10.7 | 0 | 182 | 0.0075 | 28 | 1 | 2.4 | 200 | 0.785 | 300 | 20 | 6 | 109.2
483 | 1074 | 0.169617894 | 0 | 322 | 268 | 10.7 | 0 | 182 | 0.0075 | 28 | 2 | 2.4 | 200 | 0.785 | 300 | 20 | 6 | 96.3
483 | 1074 | 0.169617894 | 0 | 322 | 268 | 10.7 | 0 | 182 | 0.0075 | 28 | 3 | 2.4 | 200 | 0.785 | 300 | 20 | 6 | 103.2
483 | 1074 | 0.169617894 | 0 | 322 | 268 | 10.7 | 0 | 182 | 0.0075 | 28 | 1 | 2.4 | 200 | 0.785 | 300 | 20 | 6 | 107.1
483 | 1074 | 0.169617894 | 0 | 322 | 268 | 10.7 | 0 | 182 | 0.0075 | 28 | 2 | 2.4 | 200 | 0.785 | 300 | 20 | 6 | 94
483 | 1074 | 0.169617894 | 0 | 322 | 268 | 10.7 | 0 | 182 | 0.0075 | 28 | 3 | 2.4 | 200 | 0.785 | 300 | 20 | 6 | 101.8
483 | 1074 | 0.169617894 | 0 | 322 | 268 | 10.7 | 0 | 182 | 0.01 | 28 | 1 | 2.4 | 200 | 0.785 | 300 | 20 | 6 | 89
483 | 1074 | 0.169617894 | 0 | 322 | 268 | 10.7 | 0 | 182 | 0.01 | 28 | 2 | 2.4 | 200 | 0.785 | 300 | 20 | 6 | 82
483 | 1074 | 0.169617894 | 0 | 322 | 268 | 10.7 | 0 | 182 | 0.01 | 28 | 3 | 2.4 | 200 | 0.785 | 300 | 20 | 6 | 100
483 | 1074 | 0.169617894 | 0 | 322 | 268 | 10.7 | 0 | 182 | 0.01 | 28 | 1 | 2.4 | 200 | 0.785 | 300 | 20 | 6 | 90.5
483 | 1074 | 0.169617894 | 0 | 322 | 268 | 10.7 | 0 | 182 | 0.01 | 28 | 2 | 2.4 | 200 | 0.785 | 300 | 20 | 6 | 82.7
483 | 1074 | 0.169617894 | 0 | 322 | 268 | 10.7 | 0 | 182 | 0.01 | 28 | 3 | 2.4 | 200 | 0.785 | 300 | 20 | 6 | 100.8
483 | 1074 | 0.169617894 | 0 | 322 | 268 | 10.7 | 0 | 182 | 0.01 | 28 | 1 | 2.4 | 200 | 0.785 | 300 | 20 | 6 | 88
483 | 1074 | 0.169617894 | 0 | 322 | 268 | 10.7 | 0 | 182 | 0.01 | 28 | 2 | 2.4 | 200 | 0.785 | 300 | 20 | 6 | 81.1
483 | 1074 | 0.169617894 | 0 | 322 | 268 | 10.7 | 0 | 182 | 0.01 | 28 | 3 | 2.4 | 200 | 0.785 | 300 | 20 | 6 | 98.8
309 | 345 | 0.240449438 | 1026 | 0 | 0 | 3 | 2 | 321 | 0.02 | 1 | 3 | 1.6 | 41 | 1.3 | 205.1282051 | 39 | 8 | 15
309 | 345 | 0.240449438 | 1026 | 0 | 0 | 3 | 2 | 321 | 0.02 | 1 | 3 | 1.6 | 41 | 1.3 | 205.1282051 | 39 | 8 | 16
309 | 345 | 0.240449438 | 1026 | 0 | 0 | 3 | 2 | 321 | 0.02 | 1 | 3 | 1.6 | 41 | 1.3 | 205.1282051 | 39 | 8 | 14.5
309 | 345 | 0.240449438 | 1026 | 0 | 0 | 3 | 2 | 321 | 0.02 | 3 | 3 | 1.6 | 41 | 1.3 | 205.1282051 | 39 | 8 | 20
309 | 345 | 0.240449438 | 1026 | 0 | 0 | 3 | 2 | 321 | 0.02 | 3 | 3 | 1.6 | 41 | 1.3 | 205.1282051 | 39 | 8 | 22
309 | 345 | 0.240449438 | 1026 | 0 | 0 | 3 | 2 | 321 | 0.02 | 3 | 3 | 1.6 | 41 | 1.3 | 205.1282051 | 39 | 8 | 17
309 | 345 | 0.240449438 | 1026 | 0 | 0 | 3 | 2 | 321 | 0.02 | 7 | 3 | 1.6 | 41 | 1.3 | 205.1282051 | 39 | 8 | 29
309 | 345 | 0.240449438 | 1026 | 0 | 0 | 3 | 2 | 321 | 0.02 | 7 | 3 | 1.6 | 41 | 1.3 | 205.1282051 | 39 | 8 | 27
309 | 345 | 0.240449438 | 1026 | 0 | 0 | 3 | 2 | 321 | 0.02 | 7 | 3 | 1.6 | 41 | 1.3 | 205.1282051 | 39 | 8 | 28
309 | 345 | 0.240449438 | 1026 | 0 | 0 | 3 | 2 | 321 | 0.02 | 28 | 3 | 1.6 | 41 | 1.3 | 205.1282051 | 39 | 8 | 32
309 | 345 | 0.240449438 | 1026 | 0 | 0 | 3 | 2 | 321 | 0.02 | 28 | 3 | 1.6 | 41 | 1.3 | 205.1282051 | 39 | 8 | 32.5
309 | 345 | 0.240449438 | 1026 | 0 | 0 | 3 | 2 | 321 | 0.02 | 28 | 3 | 1.6 | 41 | 1.3 | 205.1282051 | 39 | 8 | 29.3
309 | 345 | 0.240449438 | 1026 | 0 | 0 | 3 | 2 | 321 | 0.02 | 1 | 2 | 1.6 | 41 | 1.3 | 205.1282051 | 39 | 8 | 12
309 | 345 | 0.240449438 | 1026 | 0 | 0 | 3 | 2 | 321 | 0.02 | 1 | 2 | 1.6 | 41 | 1.3 | 205.1282051 | 39 | 8 | 9
309 | 345 | 0.240449438 | 1026 | 0 | 0 | 3 | 2 | 321 | 0.02 | 1 | 2 | 1.6 | 41 | 1.3 | 205.1282051 | 39 | 8 | 8
309 | 345 | 0.240449438 | 1026 | 0 | 0 | 3 | 2 | 321 | 0.02 | 3 | 2 | 1.6 | 41 | 1.3 | 205.1282051 | 39 | 8 | 15
309 | 345 | 0.240449438 | 1026 | 0 | 0 | 3 | 2 | 321 | 0.02 | 3 | 2 | 1.6 | 41 | 1.3 | 205.1282051 | 39 | 8 | 16
309 | 345 | 0.240449438 | 1026 | 0 | 0 | 3 | 2 | 321 | 0.02 | 3 | 2 | 1.6 | 41 | 1.3 | 205.1282051 | 39 | 8 | 13.7
309 | 345 | 0.240449438 | 1026 | 0 | 0 | 3 | 2 | 321 | 0.02 | 7 | 2 | 1.6 | 41 | 1.3 | 205.1282051 | 39 | 8 | 21
309 | 345 | 0.240449438 | 1026 | 0 | 0 | 3 | 2 | 321 | 0.02 | 7 | 2 | 1.6 | 41 | 1.3 | 205.1282051 | 39 | 8 | 25
309 | 345 | 0.240449438 | 1026 | 0 | 0 | 3 | 2 | 321 | 0.02 | 7 | 2 | 1.6 | 41 | 1.3 | 205.1282051 | 39 | 8 | 19
309 | 345 | 0.240449438 | 1026 | 0 | 0 | 3 | 2 | 321 | 0.02 | 28 | 2 | 1.6 | 41 | 1.3 | 205.1282051 | 39 | 8 | 24
309 | 345 | 0.240449438 | 1026 | 0 | 0 | 3 | 2 | 321 | 0.02 | 28 | 2 | 1.6 | 41 | 1.3 | 205.1282051 | 39 | 8 | 27
309 | 345 | 0.240449438 | 1026 | 0 | 0 | 3 | 2 | 321 | 0.02 | 28 | 2 | 1.6 | 41 | 1.3 | 205.1282051 | 39 | 8 | 21
309 | 345 | 0.240449438 | 1026 | 0 | 0 | 3 | 2 | 321 | 0.02 | 1 | 3 | 1.6 | 41 | 1.3 | 205.1282051 | 39 | 8 | 11
309 | 345 | 0.240449438 | 1026 | 0 | 0 | 3 | 2 | 321 | 0.02 | 1 | 3 | 1.6 | 41 | 1.3 | 205.1282051 | 39 | 8 | 10
309 | 345 | 0.240449438 | 1026 | 0 | 0 | 3 | 2 | 321 | 0.02 | 1 | 3 | 1.6 | 41 | 1.3 | 205.1282051 | 39 | 8 | 9.5
309 | 345 | 0.240449438 | 1026 | 0 | 0 | 3 | 2 | 321 | 0.02 | 3 | 3 | 1.6 | 41 | 1.3 | 205.1282051 | 39 | 8 | 18
309 | 345 | 0.240449438 | 1026 | 0 | 0 | 3 | 2 | 321 | 0.02 | 3 | 3 | 1.6 | 41 | 1.3 | 205.1282051 | 39 | 8 | 17
309 | 345 | 0.240449438 | 1026 | 0 | 0 | 3 | 2 | 321 | 0.02 | 3 | 3 | 1.6 | 41 | 1.3 | 205.1282051 | 39 | 8 | 16.4
309 | 345 | 0.240449438 | 1026 | 0 | 0 | 3 | 2 | 321 | 0.02 | 7 | 3 | 1.6 | 41 | 1.3 | 205.1282051 | 39 | 8 | 24
309 | 345 | 0.240449438 | 1026 | 0 | 0 | 3 | 2 | 321 | 0.02 | 7 | 3 | 1.6 | 41 | 1.3 | 205.1282051 | 39 | 8 | 25
309 | 345 | 0.240449438 | 1026 | 0 | 0 | 3 | 2 | 321 | 0.02 | 7 | 3 | 1.6 | 41 | 1.3 | 205.1282051 | 39 | 8 | 25.9
309 | 345 | 0.240449438 | 1026 | 0 | 0 | 3 | 2 | 321 | 0.02 | 28 | 3 | 1.6 | 41 | 1.3 | 205.1282051 | 39 | 8 | 29
309 | 345 | 0.240449438 | 1026 | 0 | 0 | 3 | 2 | 321 | 0.02 | 28 | 3 | 1.6 | 41 | 1.3 | 205.1282051 | 39 | 8 | 27.2
309 | 345 | 0.240449438 | 1026 | 0 | 0 | 3 | 2 | 321 | 0.02 | 28 | 3 | 1.6 | 41 | 1.3 | 205.1282051 | 39 | 8 | 26.3
309 | 345 | 0.240449438 | 1026 | 0 | 0 | 3 | 2 | 321 | 0.02 | 1 | 2 | 1.6 | 41 | 1.3 | 205.1282051 | 39 | 8 | 9
309 | 345 | 0.240449438 | 1026 | 0 | 0 | 3 | 2 | 321 | 0.02 | 1 | 2 | 1.6 | 41 | 1.3 | 205.1282051 | 39 | 8 | 8.5
309 | 345 | 0.240449438 | 1026 | 0 | 0 | 3 | 2 | 321 | 0.02 | 1 | 2 | 1.6 | 41 | 1.3 | 205.1282051 | 39 | 8 | 9.4
309 | 345 | 0.240449438 | 1026 | 0 | 0 | 3 | 2 | 321 | 0.02 | 3 | 2 | 1.6 | 41 | 1.3 | 205.1282051 | 39 | 8 | 15
309 | 345 | 0.240449438 | 1026 | 0 | 0 | 3 | 2 | 321 | 0.02 | 3 | 2 | 1.6 | 41 | 1.3 | 205.1282051 | 39 | 8 | 15.8
309 | 345 | 0.240449438 | 1026 | 0 | 0 | 3 | 2 | 321 | 0.02 | 3 | 2 | 1.6 | 41 | 1.3 | 205.1282051 | 39 | 8 | 14
309 | 345 | 0.240449438 | 1026 | 0 | 0 | 3 | 2 | 321 | 0.02 | 7 | 2 | 1.6 | 41 | 1.3 | 205.1282051 | 39 | 8 | 18.2
309 | 345 | 0.240449438 | 1026 | 0 | 0 | 3 | 2 | 321 | 0.02 | 7 | 2 | 1.6 | 41 | 1.3 | 205.1282051 | 39 | 8 | 21
309 | 345 | 0.240449438 | 1026 | 0 | 0 | 3 | 2 | 321 | 0.02 | 7 | 2 | 1.6 | 41 | 1.3 | 205.1282051 | 39 | 8 | 16.4
309 | 345 | 0.240449438 | 1026 | 0 | 0 | 3 | 2 | 321 | 0.02 | 28 | 2 | 1.6 | 41 | 1.3 | 205.1282051 | 39 | 8 | 21.2
309 | 345 | 0.240449438 | 1026 | 0 | 0 | 3 | 2 | 321 | 0.02 | 28 | 2 | 1.6 | 41 | 1.3 | 205.1282051 | 39 | 8 | 20.4
309 | 345 | 0.240449438 | 1026 | 0 | 0 | 3 | 2 | 321 | 0.02 | 28 | 2 | 1.6 | 41 | 1.3 | 205.1282051 | 39 | 8 | 19.5
483 | 1074 | 0.169617894 | 0 | 322 | 268 | 0 | 0 | 182 | 0 | 28 | 1 | 1.6 | 41 | 1.3 | 153.8461538 | 39 | 6 | 88
483 | 1074 | 0.169617894 | 0 | 322 | 268 | 0 | 0 | 182 | 0.0025 | 28 | 1 | 1.6 | 41 | 1.3 | 153.8461538 | 39 | 6 | 92
483 | 1074 | 0.169617894 | 0 | 322 | 268 | 0 | 0 | 182 | 0.005 | 28 | 1 | 1.6 | 41 | 1.3 | 153.8461538 | 39 | 6 | 86
483 | 1074 | 0.169617894 | 0 | 322 | 268 | 0 | 0 | 182 | 0.0075 | 28 | 1 | 1.6 | 41 | 1.3 | 153.8461538 | 39 | 6 | 94.3
483 | 1074 | 0.169617894 | 0 | 322 | 268 | 0 | 0 | 182 | 0.01 | 28 | 1 | 1.6 | 41 | 1.3 | 153.8461538 | 39 | 6 | 91.2
483 | 1074 | 0.169617894 | 0 | 322 | 268 | 0 | 0 | 182 | 0 | 28 | 2 | 1.6 | 41 | 1.3 | 153.8461538 | 39 | 6 | 90.1
483 | 1074 | 0.169617894 | 0 | 322 | 268 | 0 | 0 | 182 | 0.0025 | 28 | 2 | 1.6 | 41 | 1.3 | 153.8461538 | 39 | 6 | 89.3
483 | 1074 | 0.169617894 | 0 | 322 | 268 | 0 | 0 | 182 | 0.005 | 28 | 2 | 1.6 | 41 | 1.3 | 153.8461538 | 39 | 6 | 74.6
483 | 1074 | 0.169617894 | 0 | 322 | 268 | 0 | 0 | 182 | 0.0075 | 28 | 2 | 1.6 | 41 | 1.3 | 153.8461538 | 39 | 6 | 75.5
483 | 1074 | 0.169617894 | 0 | 322 | 268 | 0 | 0 | 182 | 0.01 | 28 | 2 | 1.6 | 41 | 1.3 | 153.8461538 | 39 | 6 | 80.1
483 | 1074 | 0.169617894 | 0 | 322 | 268 | 0 | 0 | 182 | 0 | 28 | 3 | 1.6 | 41 | 1.3 | 153.8461538 | 39 | 6 | 96.2
483 | 1074 | 0.169617894 | 0 | 322 | 268 | 0 | 0 | 182 | 0.0025 | 28 | 3 | 1.6 | 41 | 1.3 | 153.8461538 | 39 | 6 | 75.1
483 | 1074 | 0.169617894 | 0 | 322 | 268 | 0 | 0 | 182 | 0.005 | 28 | 3 | 1.6 | 41 | 1.3 | 153.8461538 | 39 | 6 | 76.4
483 | 1074 | 0.169617894 | 0 | 322 | 268 | 0 | 0 | 182 | 0.0075 | 28 | 3 | 1.6 | 41 | 1.3 | 153.8461538 | 39 | 6 | 80.1
483 | 1074 | 0.169617894 | 0 | 322 | 268 | 0 | 0 | 182 | 0.01 | 28 | 3 | 1.6 | 41 | 1.3 | 153.8461538 | 39 | 6 | 79.2
483 | 1074 | 0.169617894 | 0 | 322 | 268 | 0 | 0 | 182 | 0 | 28 | 1 | 0.46 | 4.236 | 0.91 | 153.8461538 | 39 | 6 | 88
483 | 1074 | 0.169617894 | 0 | 322 | 268 | 0 | 0 | 182 | 0.0025 | 28 | 1 | 0.46 | 4.236 | 0.91 | 153.8461538 | 39 | 6 | 80
483 | 1074 | 0.169617894 | 0 | 322 | 268 | 0 | 0 | 182 | 0.005 | 28 | 1 | 0.46 | 4.236 | 0.91 | 153.8461538 | 39 | 6 | 78.2
483 | 1074 | 0.169617894 | 0 | 322 | 268 | 0 | 0 | 182 | 0.0075 | 28 | 1 | 0.46 | 4.236 | 0.91 | 153.8461538 | 39 | 6 | 90.3
483 | 1074 | 0.169617894 | 0 | 322 | 268 | 0 | 0 | 182 | 0.01 | 28 | 1 | 0.46 | 4.236 | 0.91 | 153.8461538 | 39 | 6 | 88.3
483 | 1074 | 0.169617894 | 0 | 322 | 268 | 0 | 0 | 182 | 0 | 28 | 2 | 0.46 | 4.236 | 0.91 | 153.8461538 | 39 | 6 | 90.4
483 | 1074 | 0.169617894 | 0 | 322 | 268 | 0 | 0 | 182 | 0.0025 | 28 | 2 | 0.46 | 4.236 | 0.91 | 153.8461538 | 39 | 6 | 63.1
483 | 1074 | 0.169617894 | 0 | 322 | 268 | 0 | 0 | 182 | 0.005 | 28 | 2 | 0.46 | 4.236 | 0.91 | 153.8461538 | 39 | 6 | 73.2
483 | 1074 | 0.169617894 | 0 | 322 | 268 | 0 | 0 | 182 | 0.0075 | 28 | 2 | 0.46 | 4.236 | 0.91 | 153.8461538 | 39 | 6 | 84.6
483 | 1074 | 0.169617894 | 0 | 322 | 268 | 0 | 0 | 182 | 0.01 | 28 | 2 | 0.46 | 4.236 | 0.91 | 153.8461538 | 39 | 6 | 92.3
483 | 1074 | 0.169617894 | 0 | 322 | 268 | 0 | 0 | 182 | 0 | 28 | 3 | 0.46 | 4.236 | 0.91 | 153.8461538 | 39 | 6 | 97.4
483 | 1074 | 0.169617894 | 0 | 322 | 268 | 0 | 0 | 182 | 0.0025 | 28 | 3 | 0.46 | 4.236 | 0.91 | 153.8461538 | 39 | 6 | 75.6
483 | 1074 | 0.169617894 | 0 | 322 | 268 | 0 | 0 | 182 | 0.005 | 28 | 3 | 0.46 | 4.236 | 0.91 | 153.8461538 | 39 | 6 | 69.2
483 | 1074 | 0.169617894 | 0 | 322 | 268 | 0 | 0 | 182 | 0.0075 | 28 | 3 | 0.46 | 4.236 | 0.91 | 153.8461538 | 39 | 6 | 69
483 | 1074 | 0.169617894 | 0 | 322 | 268 | 0 | 0 | 182 | 0.01 | 28 | 3 | 0.46 | 4.236 | 0.91 | 153.8461538 | 39 | 6 | 89.5
1112.3 | 1902 | 0.265748774 | 322.6 | 0 | 155.7 | 20 | 0 | 422.7 | 0 | 28 | 0 | 2 | 85 | 2.699 | 1200 | 15 | 18 | 0
1112.3 | 1902 | 0.265748774 | 322.6 | 0 | 155.7 | 20 | 0 | 422.7 | 0.001 | 28 | 0 | 2 | 85 | 2.699 | 1200 | 15 | 18 | 0
1112.3 | 1902 | 0.265748774 | 322.6 | 0 | 155.7 | 20 | 0 | 422.7 | 0.003 | 28 | 0 | 2 | 85 | 2.699 | 1200 | 15 | 18 | 0
1112.3 | 1902 | 0.265748774 | 322.6 | 0 | 155.7 | 20 | 0 | 422.7 | 0.005 | 28 | 0 | 2 | 85 | 2.699 | 1200 | 15 | 18 | 0
1112.3 | 1902 | 0.265748774 | 322.6 | 0 | 155.7 | 20 | 0 | 422.7 | 0.007 | 28 | 1 | 2 | 85 | 2.699 | 1200 | 15 | 18 | 34.23
1112.3 | 1902 | 0.265748774 | 322.6 | 0 | 155.7 | 20 | 0 | 422.7 | 0.007 | 28 | 2 | 2 | 85 | 2.699 | 1200 | 15 | 18 | 36.45
1112.3 | 1902 | 0.265748774 | 322.6 | 0 | 155.7 | 20 | 0 | 422.7 | 0.007 | 28 | 3 | 2 | 85 | 2.699 | 1200 | 15 | 18 | 26.54
1112.3 | 1902 | 0.265748774 | 322.6 | 0 | 155.7 | 20 | 0 | 422.7 | 0.007 | 28 | 1 | 2 | 85 | 2.699 | 1200 | 15 | 18 | 40.12
1112.3 | 1902 | 0.265748774 | 322.6 | 0 | 155.7 | 20 | 0 | 422.7 | 0.007 | 28 | 2 | 2 | 85 | 2.699 | 1200 | 15 | 18 | 37.54
1112.3 | 1902 | 0.265748774 | 322.6 | 0 | 155.7 | 20 | 0 | 422.7 | 0.007 | 28 | 3 | 2 | 85 | 2.699 | 1200 | 15 | 18 | 32.14
1112.3 | 1902 | 0.265748774 | 322.6 | 0 | 155.7 | 20 | 0 | 422.7 | 0.007 | 28 | 1 | 2 | 85 | 2.699 | 1200 | 15 | 18 | 45.98
1112.3 | 1902 | 0.265748774 | 322.6 | 0 | 155.7 | 20 | 0 | 422.7 | 0.007 | 28 | 2 | 2 | 85 | 2.699 | 1200 | 15 | 18 | 35.84
1112.3 | 1902 | 0.265748774 | 322.6 | 0 | 155.7 | 20 | 0 | 422.7 | 0.007 | 28 | 3 | 1.6 | 41 | 1.3 | 1200 | 15 | 18 | 34.62
285.3 | 285.3 | 0.299985979 | 1141.1 | 0 | 0 | 5.3 | 1.4 | 427.9 | 0.02 | 7 | 2 | 1.6 | 41 | 1.3 | 307.6923077 | 39 | 12 | 16.45
285.3 | 285.3 | 0.299985979 | 1141.1 | 0 | 0 | 5.3 | 1.4 | 427.9 | 0.02 | 7 | 2 | 1.6 | 41 | 1.3 | 307.6923077 | 39 | 12 | 16.76
285.3 | 285.3 | 0.299985979 | 1141.1 | 0 | 0 | 5.3 | 1.4 | 427.9 | 0.02 | 7 | 2 | 1.6 | 41 | 1.3 | 307.6923077 | 39 | 12 | 16.2
285.3 | 285.3 | 0.299985979 | 1141.1 | 0 | 0 | 5.3 | 1.4 | 427.9 | 0.02 | 7 | 3 | 1.6 | 41 | 1.3 | 307.6923077 | 39 | 12 | 18.68
285.3 | 285.3 | 0.299985979 | 1141.1 | 0 | 0 | 5.3 | 1.4 | 427.9 | 0.02 | 7 | 3 | 1.6 | 41 | 1.3 | 307.6923077 | 39 | 12 | 19.03
285.3 | 285.3 | 0.299985979 | 1141.1 | 0 | 0 | 5.3 | 1.4 | 427.9 | 0.02 | 7 | 3 | 1.6 | 41 | 1.3 | 307.6923077 | 39 | 12 | 18.18
881.6 | 881.6 | 0.159996824 | 0 | 0 | 377.8 | 12.6 | 3.8 | 201.5 | 0 | 28 | 1 | 2.4 | 200 | 0.785 | 30 | 200 | 6 | 131.2
881.6 | 881.6 | 0.159996824 | 0 | 0 | 377.8 | 12.6 | 3.8 | 201.5 | 0 | 28 | 1 | 2.4 | 200 | 0.785 | 30 | 200 | 6 | 120.5
881.6 | 881.6 | 0.159996824 | 0 | 0 | 377.8 | 12.6 | 3.8 | 201.5 | 0 | 28 | 1 | 2.4 | 200 | 0.785 | 30 | 200 | 6 | 126.3
881.6 | 881.6 | 0.159996824 | 0 | 0 | 377.8 | 12.6 | 3.8 | 201.5 | 0.01 | 28 | 1 | 2.4 | 200 | 0.785 | 30 | 200 | 6 | 150.6
881.6 | 881.6 | 0.159996824 | 0 | 0 | 377.8 | 12.6 | 3.8 | 201.5 | 0.01 | 28 | 1 | 2.4 | 200 | 0.785 | 30 | 200 | 6 | 140.3
881.6 | 881.6 | 0.159996824 | 0 | 0 | 377.8 | 12.6 | 3.8 | 201.5 | 0.01 | 28 | 1 | 2.4 | 200 | 0.785 | 30 | 200 | 6 | 145.6
881.6 | 881.6 | 0.159996824 | 0 | 0 | 377.8 | 12.6 | 3.8 | 201.5 | 0.02 | 28 | 1 | 2.4 | 200 | 0.785 | 30 | 200 | 6 | 153.4
881.6 | 881.6 | 0.159996824 | 0 | 0 | 377.8 | 12.6 | 3.8 | 201.5 | 0.02 | 28 | 1 | 2.4 | 200 | 0.785 | 30 | 200 | 6 | 151.1
881.6 | 881.6 | 0.159996824 | 0 | 0 | 377.8 | 12.6 | 3.8 | 201.5 | 0.02 | 28 | 1 | 2.4 | 200 | 0.785 | 30 | 200 | 6 | 152.5
881.6 | 881.6 | 0.159996824 | 0 | 0 | 377.8 | 12.6 | 3.8 | 201.5 | 0 | 28 | 2 | 2.4 | 200 | 0.785 | 30 | 200 | 6 | 120.3
881.6 | 881.6 | 0.159996824 | 0 | 0 | 377.8 | 12.6 | 3.8 | 201.5 | 0 | 28 | 2 | 2.4 | 200 | 0.785 | 30 | 200 | 6 | 114.6
881.6 | 881.6 | 0.159996824 | 0 | 0 | 377.8 | 12.6 | 3.8 | 201.5 | 0 | 28 | 2 | 2.4 | 200 | 0.785 | 30 | 200 | 6 | 113.5
881.6 | 881.6 | 0.159996824 | 0 | 0 | 377.8 | 12.6 | 3.8 | 201.5 | 0.01 | 28 | 2 | 2.4 | 200 | 0.785 | 30 | 200 | 6 | 136.2
881.6 | 881.6 | 0.159996824 | 0 | 0 | 377.8 | 12.6 | 3.8 | 201.5 | 0.01 | 28 | 2 | 2.4 | 200 | 0.785 | 30 | 200 | 6 | 129.6
881.6 | 881.6 | 0.159996824 | 0 | 0 | 377.8 | 12.6 | 3.8 | 201.5 | 0.01 | 28 | 2 | 2.4 | 200 | 0.785 | 30 | 200 | 6 | 132.1
881.6 | 881.6 | 0.159996824 | 0 | 0 | 377.8 | 12.6 | 3.8 | 201.5 | 0.02 | 28 | 2 | 2.4 | 200 | 0.785 | 30 | 200 | 6 | 136.9
881.6 | 881.6 | 0.159996824 | 0 | 0 | 377.8 | 12.6 | 3.8 | 201.5 | 0.02 | 28 | 2 | 2.4 | 200 | 0.785 | 30 | 200 | 6 | 126.8
881.6 | 881.6 | 0.159996824 | 0 | 0 | 377.8 | 12.6 | 3.8 | 201.5 | 0.02 | 28 | 2 | 2.4 | 200 | 0.785 | 30 | 200 | 6 | 133.7
881.6 | 881.6 | 0.159996824 | 0 | 0 | 377.8 | 12.6 | 3.8 | 201.5 | 0 | 28 | 3 | 2.4 | 200 | 0.785 | 30 | 200 | 6 | 118.6
881.6 | 881.6 | 0.159996824 | 0 | 0 | 377.8 | 12.6 | 3.8 | 201.5 | 0 | 28 | 3 | 2.4 | 200 | 0.785 | 30 | 200 | 6 | 105.4
881.6 | 881.6 | 0.159996824 | 0 | 0 | 377.8 | 12.6 | 3.8 | 201.5 | 0 | 28 | 3 | 2.4 | 200 | 0.785 | 30 | 200 | 6 | 110.1
881.6 | 881.6 | 0.159996824 | 0 | 0 | 377.8 | 12.6 | 3.8 | 201.5 | 0.01 | 28 | 3 | 2.4 | 200 | 0.785 | 30 | 200 | 6 | 129.2
881.6 | 881.6 | 0.159996824 | 0 | 0 | 377.8 | 12.6 | 3.8 | 201.5 | 0.01 | 28 | 3 | 2.4 | 200 | 0.785 | 30 | 200 | 6 | 123.5
881.6 | 881.6 | 0.159996824 | 0 | 0 | 377.8 | 12.6 | 3.8 | 201.5 | 0.01 | 28 | 3 | 2.4 | 200 | 0.785 | 30 | 200 | 6 | 126.1
881.6 | 881.6 | 0.159996824 | 0 | 0 | 377.8 | 12.6 | 3.8 | 201.5 | 0.02 | 28 | 3 | 2.4 | 200 | 0.785 | 30 | 200 | 6 | 141.9
881.6 | 881.6 | 0.159996824 | 0 | 0 | 377.8 | 12.6 | 3.8 | 201.5 | 0.02 | 28 | 3 | 2.4 | 200 | 0.785 | 30 | 200 | 6 | 138.5
881.6 | 881.6 | 0.159996824 | 0 | 0 | 377.8 | 12.6 | 3.8 | 201.5 | 0.02 | 28 | 3 | 2.4 | 200 | 0.785 | 30 | 200 | 6 | 140.7
450 | 1085 | 0.35 | 0 | 450 | 0 | 3.78 | 0.91 | 315 | 0 | 28 | 3 | 0.88 | 13.2 | 0.9 | 0 | 35 | 0 | 35.2
450 | 1085 | 0.35 | 0 | 450 | 0 | 3.78 | 0.91 | 315 | 0 | 28 | 3 | 0.88 | 13.2 | 0.9 | 0 | 35 | 0 | 41.2
450 | 1085 | 0.35 | 0 | 450 | 0 | 3.78 | 0.91 | 315 | 0 | 28 | 3 | 0.88 | 13.2 | 0.9 | 0 | 35 | 0 | 28.1
450 | 1085 | 0.35 | 0 | 450 | 0 | 3.78 | 0.91 | 315 | 0.001 | 28 | 3 | 0.88 | 13.2 | 0.9 | 85.71428571 | 35 | 3 | 40.2
450 | 1085 | 0.35 | 0 | 450 | 0 | 3.78 | 0.91 | 315 | 0.001 | 28 | 3 | 0.88 | 13.2 | 0.9 | 85.71428571 | 35 | 3 | 36.1
450 | 1085 | 0.35 | 0 | 450 | 0 | 3.78 | 0.91 | 315 | 0.001 | 28 | 3 | 0.88 | 13.2 | 0.9 | 85.71428571 | 35 | 3 | 30
450 | 1085 | 0.35 | 0 | 450 | 0 | 3.78 | 0.91 | 315 | 0.003 | 28 | 3 | 0.88 | 13.2 | 0.9 | 85.71428571 | 35 | 3 | 38.5
450 | 1085 | 0.35 | 0 | 450 | 0 | 3.78 | 0.91 | 315 | 0.003 | 28 | 3 | 0.88 | 13.2 | 0.9 | 85.71428571 | 35 | 3 | 28.6
450 | 1085 | 0.35 | 0 | 450 | 0 | 3.78 | 0.91 | 315 | 0.003 | 28 | 3 | 0.88 | 13.2 | 0.9 | 85.71428571 | 35 | 3 | 34.3
450 | 1085 | 0.35 | 0 | 450 | 0 | 3.78 | 0.91 | 315 | 0.001 | 28 | 3 | 0.88 | 13.2 | 0.9 | 171.4285714 | 35 | 6 | 38.2
450 | 1085 | 0.35 | 0 | 450 | 0 | 3.78 | 0.91 | 315 | 0.001 | 28 | 3 | 0.88 | 13.2 | 0.9 | 171.4285714 | 35 | 6 | 41.6
450 | 1085 | 0.35 | 0 | 450 | 0 | 3.78 | 0.91 | 315 | 0.001 | 28 | 3 | 0.88 | 13.2 | 0.9 | 171.4285714 | 35 | 6 | 35.6
450 | 1085 | 0.35 | 0 | 450 | 0 | 3.78 | 0.91 | 315 | 0.006 | 28 | 3 | 0.88 | 13.2 | 0.9 | 171.4285714 | 35 | 6 | 38.2
450 | 1085 | 0.35 | 0 | 450 | 0 | 3.78 | 0.91 | 315 | 0.006 | 28 | 3 | 0.88 | 13.2 | 0.9 | 171.4285714 | 35 | 6 | 27.3
450 | 1085 | 0.35 | 0 | 450 | 0 | 3.78 | 0.91 | 315 | 0.006 | 28 | 3 | 0.88 | 13.2 | 0.9 | 171.4285714 | 35 | 6 | 33.2
951.5 | 951.5 | 0.349973726 | 0 | 0 | 0 | 3.1 | 0 | 333 | 0.0025 | 28 | 1 | 2.9 | 116 | 0.97 | 300 | 20 | 6 | 0
951.5 | 951.5 | 0.349973726 | 0 | 0 | 0 | 3.1 | 0 | 333 | 0.0025 | 28 | 2 | 2.9 | 116 | 0.97 | 300 | 20 | 6 | 0
951.5 | 951.5 | 0.349973726 | 0 | 0 | 0 | 3.1 | 0 | 333 | 0.0025 | 28 | 3 | 2.9 | 116 | 0.97 | 300 | 20 | 6 | 0
951.5 | 951.5 | 0.349973726 | 0 | 0 | 0 | 3.1 | 0 | 333 | 0.0025 | 28 | 1 | 2.9 | 116 | 0.97 | 600 | 20 | 12 | 0
951.5 | 951.5 | 0.349973726 | 0 | 0 | 0 | 3.1 | 0 | 333 | 0.0025 | 28 | 2 | 2.9 | 116 | 0.97 | 600 | 20 | 12 | 0
951.5 | 951.5 | 0.349973726 | 0 | 0 | 0 | 3.1 | 0 | 333 | 0.0025 | 28 | 3 | 2.9 | 116 | 0.97 | 600 | 20 | 12 | 0
951.5 | 951.5 | 0.349973726 | 0 | 0 | 0 | 3.1 | 0 | 333 | 0.005 | 28 | 1 | 2.9 | 116 | 0.97 | 300 | 20 | 6 | 0
951.5 | 951.5 | 0.349973726 | 0 | 0 | 0 | 3.1 | 0 | 333 | 0.005 | 28 | 2 | 2.9 | 116 | 0.97 | 300 | 20 | 6 | 0
951.5 | 951.5 | 0.349973726 | 0 | 0 | 0 | 3.1 | 0 | 333 | 0.005 | 28 | 3 | 2.9 | 116 | 0.97 | 300 | 20 | 6 | 0
951.5 | 951.5 | 0.349973726 | 0 | 0 | 0 | 3.1 | 0 | 333 | 0.005 | 28 | 1 | 2.9 | 116 | 0.97 | 600 | 20 | 12 | 0
951.5 | 951.5 | 0.349973726 | 0 | 0 | 0 | 3.1 | 0 | 333 | 0.005 | 28 | 2 | 2.9 | 116 | 0.97 | 600 | 20 | 12 | 0
951.5 | 951.5 | 0.349973726 | 0 | 0 | 0 | 3.1 | 0 | 333 | 0.005 | 28 | 3 | 2.9 | 116 | 0.97 | 600 | 20 | 12 | 0
951.5 | 951.5 | 0.349973726 | 0 | 0 | 0 | 3.1 | 0 | 333 | 0.01 | 28 | 1 | 2.9 | 116 | 0.97 | 300 | 20 | 6 | 0
951.5 | 951.5 | 0.349973726 | 0 | 0 | 0 | 3.1 | 0 | 333 | 0.01 | 28 | 2 | 2.9 | 116 | 0.97 | 300 | 20 | 6 | 0
951.5 | 951.5 | 0.349973726 | 0 | 0 | 0 | 3.1 | 0 | 333 | 0.01 | 28 | 3 | 2.9 | 116 | 0.97 | 300 | 20 | 6 | 0
951.5 | 951.5 | 0.349973726 | 0 | 0 | 0 | 3.1 | 0 | 333 | 0.01 | 28 | 1 | 2.9 | 116 | 0.97 | 600 | 20 | 12 | 0
951.5 | 951.5 | 0.349973726 | 0 | 0 | 0 | 3.1 | 0 | 333 | 0.01 | 28 | 2 | 2.9 | 116 | 0.97 | 600 | 20 | 12 | 0
951.5 | 951.5 | 0.349973726 | 0 | 0 | 0 | 3.1 | 0 | 333 | 0.01 | 28 | 3 | 2.9 | 116 | 0.97 | 600 | 20 | 12 | 0
951.5 | 951.5 | 0.349973726 | 0 | 0 | 0 | 3.1 | 0 | 333 | 0.014 | 28 | 1 | 2.9 | 116 | 0.97 | 300 | 20 | 6 | 0
951.5 | 951.5 | 0.349973726 | 0 | 0 | 0 | 3.1 | 0 | 333 | 0.014 | 28 | 2 | 2.9 | 116 | 0.97 | 300 | 20 | 6 | 0
951.5 | 951.5 | 0.349973726 | 0 | 0 | 0 | 3.1 | 0 | 333 | 0.014 | 28 | 3 | 2.9 | 116 | 0.97 | 300 | 20 | 6 | 0
951.5 | 951.5 | 0.349973726 | 0 | 0 | 0 | 3.1 | 0 | 333 | 0.014 | 28 | 1 | 2.9 | 116 | 0.97 | 600 | 20 | 12 | 0
951.5 | 951.5 | 0.349973726 | 0 | 0 | 0 | 3.1 | 0 | 333 | 0.014 | 28 | 2 | 2.9 | 116 | 0.97 | 600 | 20 | 12 | 0
951.5 | 951.5 | 0.349973726 | 0 | 0 | 0 | 3.1 | 0 | 333 | 0.014 | 28 | 3 | 2.9 | 116 | 0.97 | 600 | 20 | 12 | 0
470 | 318 | 0.2718519 | 0 | 263 | 33 | 3.06 | 3.45 | 0 | 2 | 28 | 1 | 2.9 | 116 | 0.97 | 200 | 40 | 8 | 44.2
470 | 318 | 0.2718519 | 0 | 263 | 33 | 3.06 | 3.45 | 0 | 2 | 28 | 3 | 2.9 | 116 | 0.97 | 200 | 40 | 8 | 46.5
470 | 318 | 0.2962963 | 0 | 263 | 33 | 2.68 | 3.06 | 0 | 2 | 28 | 1 | 2.9 | 116 | 0.97 | 200 | 40 | 8 | 41.2
470 | 318 | 0.2962963 | 0 | 263 | 33 | 2.68 | 3.06 | 0 | 2 | 28 | 3 | 2.9 | 116 | 0.97 | 200 | 40 | 8 | 43.6
506 | 298 | 0.2645349 | 0 | 329 | 73 | 3.65 | 5.46 | 0 | 2 | 28 | 1 | 2.9 | 116 | 0.97 | 200 | 40 | 8 | 50.9
506 | 298 | 0.2645349 | 0 | 329 | 73 | 3.65 | 5.46 | 0 | 2 | 28 | 3 | 2.9 | 116 | 0.97 | 200 | 40 | 8 | 52.3
309 | 345 | 0.2404494 | 1026 | 0 | 0 | 3 | 2 | 0 | 2 | 1 | 1 | 2.9 | 116 | 0.97 | 205.1282 | 39 | 8 | 15.17015
309 | 345 | 0.2404494 | 1026 | 0 | 0 | 3 | 2 | 0 | 2 | 3 | 1 | 2.9 | 116 | 0.97 | 205.1282 | 39 | 8 | 19.7287
309 | 345 | 0.2404494 | 1026 | 0 | 0 | 3 | 2 | 0 | 2 | 7 | 1 | 2.9 | 116 | 0.97 | 205.1282 | 39 | 8 | 28.03703
309 | 345 | 0.2404494 | 1026 | 0 | 0 | 3 | 2 | 0 | 2 | 28 | 1 | 2.9 | 116 | 0.97 | 205.1282 | 39 | 8 | 30.75745
309 | 345 | 0.2404494 | 1026 | 0 | 0 | 3 | 2 | 0 | 2 | 1 | 2 | 2.9 | 116 | 0.97 | 205.1282 | 39 | 8 | 11.17879
309 | 345 | 0.2404494 | 1026 | 0 | 0 | 3 | 2 | 0 | 2 | 3 | 2 | 2.9 | 116 | 0.97 | 205.1282 | 39 | 8 | 15.49576
309 | 345 | 0.2404494 | 1026 | 0 | 0 | 3 | 2 | 0 | 2 | 7 | 2 | 2.9 | 116 | 0.97 | 205.1282 | 39 | 8 | 21.56683
309 | 345 | 0.2404494 | 1026 | 0 | 0 | 3 | 2 | 0 | 2 | 28 | 2 | 2.9 | 116 | 0.97 | 205.1282 | 39 | 8 | 24.44481
544 | 435.2 | 0.25 | 652.8 | 0 | 0 | 6.528 | 1.8 | 0 | 2 | 28 | 2 | 2.9 | 116 | 0.97 | 200 | 40 | 8 | 39.5
544 | 435.2 | 0.25 | 652.8 | 0 | 0 | 6.528 | 1.8 | 0 | 2 | 28 | 3 | 2.9 | 116 | 0.97 | 200 | 40 | 8 | 33.3
430 | 400 | 0.28 | 570 | 0 | 0 | 12 | 6 | 0 | 1 | 28 | 2 | 2.4 | 200 | 0.785 | 500 | 24 | 12 | 49.10683
430 | 400 | 0.28 | 570 | 0 | 0 | 12 | 6 | 0 | 1.5 | 28 | 2 | 2.4 | 200 | 0.785 | 500 | 24 | 12 | 50.99787
430 | 400 | 0.28 | 570 | 0 | 0 | 12 | 6 | 0 | 2 | 28 | 2 | 2.4 | 200 | 0.785 | 500 | 24 | 12 | 47.46482
483 | 284 | 0.2640791 | 0 | 314 | 70 | 3.47 | 5.2 | 0 | 2 | 7 | 1 | 2.9 | 116 | 0.97 | 200 | 40 | 8 | 31.22885
483 | 284 | 0.2640791 | 0 | 314 | 70 | 3.47 | 5.2 | 0 | 2 | 14 | 1 | 2.9 | 116 | 0.97 | 200 | 40 | 8 | 45.62781
483 | 284 | 0.2640791 | 0 | 314 | 70 | 3.47 | 5.2 | 0 | 2 | 28 | 1 | 2.9 | 116 | 0.97 | 200 | 40 | 8 | 50.88613
483 | 284 | 0.2640791 | 0 | 314 | 70 | 3.47 | 5.2 | 0 | 2 | 7 | 3 | 2.9 | 116 | 0.97 | 200 | 40 | 8 | 35.35688
483 | 284 | 0.2640791 | 0 | 314 | 70 | 3.47 | 5.2 | 0 | 2 | 14 | 3 | 2.9 | 116 | 0.97 | 200 | 40 | 8 | 46.53696
483 | 284 | 0.2640791 | 0 | 314 | 70 | 3.47 | 5.2 | 0 | 2 | 28 | 3 | 2.9 | 116 | 0.97 | 200 | 40 | 8 | 52.43414
458 | 549 | 0.3283996 | 0 | 377 | 51 | 2.66 | 2.66 | 0 | 2 | 7 | 1 | 2.9 | 116 | 0.97 | 200 | 40 | 8 | 31.10599
458 | 549 | 0.3283996 | 0 | 377 | 51 | 2.66 | 2.66 | 0 | 2 | 14 | 1 | 2.9 | 116 | 0.97 | 200 | 40 | 8 | 43.61294
458 | 549 | 0.3283996 | 0 | 377 | 51 | 2.66 | 2.66 | 0 | 2 | 28 | 1 | 2.9 | 116 | 0.97 | 200 | 40 | 8 | 56.0216
458 | 549 | 0.3283996 | 0 | 377 | 51 | 2.66 | 2.66 | 0 | 2 | 7 | 3 | 2.9 | 116 | 0.97 | 200 | 40 | 8 | 33.02258
458 | 549 | 0.3283996 | 0 | 377 | 51 | 2.66 | 2.66 | 0 | 2 | 14 | 3 | 2.9 | 116 | 0.97 | 200 | 40 | 8 | 46.85639
458 | 549 | 0.3283996 | 0 | 377 | 51 | 2.66 | 2.66 | 0 | 2 | 28 | 3 | 2.9 | 116 | 0.97 | 200 | 40 | 8 | 57.34847
470 | 318 | 0.2962963 | 0 | 263 | 33 | 2.68 | 3.06 | 0 | 2 | 28 | 2 | 2.9 | 116 | 0.97 | 200 | 40 | 8 | 42
470 | 318 | 0.2962963 | 0 | 263 | 33 | 2.68 | 3.06 | 0 | 2 | 28 | 3 | 2.9 | 116 | 0.97 | 200 | 40 | 8 | 43.3
470 | 318 | 0.2962963 | 0 | 263 | 33 | 2.68 | 3.06 | 0 | 2 | 28 | 1 | 2.9 | 116 | 0.97 | 200 | 40 | 8 | 39
500 | 200 | 0.26 | 400 | 0 | 100 | 2 | 0.7 | 0 | 1.5 | 28 | 1 | 2.4 | 200 | 0.785 | 480 | 25 | 12 | 45.82917
500 | 200 | 0.26 | 400 | 0 | 100 | 2 | 0.7 | 0 | 1.5 | 28 | 2 | 2.4 | 200 | 0.785 | 480 | 25 | 12 | 44.25562
500 | 200 | 0.26 | 400 | 0 | 100 | 2 | 0.7 | 0 | 1.5 | 28 | 3 | 2.4 | 200 | 0.785 | 480 | 25 | 12 | 41.60793
500 | 200 | 0.26 | 400 | 0 | 100 | 2 | 0.7 | 0 | 1.75 | 28 | 1 | 2.4 | 200 | 0.785 | 480 | 25 | 12 | 43.22679
500 | 200 | 0.26 | 400 | 0 | 100 | 2 | 0.7 | 0 | 1.75 | 28 | 2 | 2.4 | 200 | 0.785 | 480 | 25 | 12 | 42.18796
500 | 200 | 0.26 | 400 | 0 | 100 | 2 | 0.7 | 0 | 1.75 | 28 | 3 | 2.4 | 200 | 0.785 | 480 | 25 | 12 | 41.60793
500 | 200 | 0.26 | 400 | 0 | 100 | 2 | 0.7 | 0 | 2 | 28 | 1 | 2.4 | 200 | 0.785 | 480 | 25 | 12 | 47.39296
500 | 200 | 0.26 | 400 | 0 | 100 | 2 | 0.7 | 0 | 2 | 28 | 2 | 2.4 | 200 | 0.785 | 480 | 25 | 12 | 42.18796
500 | 200 | 0.26 | 400 | 0 | 100 | 2 | 0.7 | 0 | 2 | 28 | 3 | 2.4 | 200 | 0.785 | 480 | 25 | 12 | 43.93279
698.4 | 405 | 0.373913 | 201.6 | 0 | 135 | 7.2 | 3.6 | 0 | 2 | 28 | 1 | 2.9 | 116 | 0.97 | 300 | 40 | 12 | 26.7
656 | 410 | 0.2634253 | 604 | 0 | 118 | 2 | 0 | 0 | 1.5 | 28 | 2 | 2.4 | 200 | 0.785 | 500 | 24 | 12 | 44.06605
656 | 410 | 0.2634253 | 604 | 0 | 118 | 2 | 0 | 0 | 1.5 | 28 | 3 | 2.4 | 200 | 0.785 | 500 | 24 | 12 | 35.58207
656 | 410 | 0.2634253 | 604 | 0 | 118 | 2 | 0 | 0 | 1.5 | 28 | 1 | 2.4 | 200 | 0.785 | 500 | 24 | 12 | 41.85441
656 | 410 | 0.3035922 | 604 | 0 | 118 | 2 | 0 | 0 | 1 | 28 | 2 | 2.4 | 200 | 0.785 | 500 | 24 | 12 | 38.51883
656 | 410 | 0.3035922 | 604 | 0 | 118 | 2 | 0 | 0 | 1 | 28 | 3 | 2.4 | 200 | 0.785 | 500 | 24 | 12 | 23.25492
656 | 410 | 0.3035922 | 604 | 0 | 118 | 2 | 0 | 0 | 1 | 28 | 1 | 2.4 | 200 | 0.785 | 500 | 24 | 12 | 31.88392
656 | 410 | 0.3035922 | 604 | 0 | 118 | 2 | 0 | 0 | 1.5 | 28 | 2 | 2.4 | 200 | 0.785 | 500 | 24 | 12 | 44.97246
656 | 410 | 0.3035922 | 604 | 0 | 118 | 2 | 0 | 0 | 1.5 | 28 | 3 | 2.4 | 200 | 0.785 | 500 | 24 | 12 | 31.1588
656 | 410 | 0.3035922 | 604 | 0 | 118 | 2 | 0 | 0 | 1.5 | 28 | 1 | 2.4 | 200 | 0.785 | 500 | 24 | 12 | 40.00534
656 | 410 | 0.3035922 | 604 | 0 | 118 | 2 | 0 | 0 | 2 | 28 | 2 | 2.4 | 200 | 0.785 | 500 | 24 | 12 | 42.39826
656 | 410 | 0.3035922 | 604 | 0 | 118 | 2 | 0 | 0 | 2 | 28 | 3 | 2.4 | 200 | 0.785 | 500 | 24 | 12 | 23.61748
656 | 410 | 0.3035922 | 604 | 0 | 118 | 2 | 0 | 0 | 2 | 28 | 1 | 2.4 | 200 | 0.785 | 500 | 24 | 12 | 34.85694
200 | 200 | 0.3 | 800 | 0 | 0 | 22 | 11 | 0 | 2 | 28 | 2 | 2.9 | 116 | 0.97 | 300 | 40 | 12 | 17.71691
200 | 200 | 0.3 | 800 | 0 | 0 | 22 | 11 | 0 | 2 | 28 | 2 | 2.9 | 116 | 0.97 | 300 | 40 | 12 | 19.07754
200 | 200 | 0.3 | 800 | 0 | 0 | 22 | 11 | 0 | 2 | 28 | 2 | 2.9 | 116 | 0.97 | 300 | 40 | 12 | 20.54731
200 | 200 | 0.3 | 800 | 0 | 0 | 22 | 11 | 0 | 2 | 28 | 3 | 2.9 | 116 | 0.97 | 300 | 40 | 12 | 14.8865
200 | 200 | 0.3 | 800 | 0 | 0 | 22 | 11 | 0 | 2 | 28 | 3 | 2.9 | 116 | 0.97 | 300 | 40 | 12 | 16.70553
200 | 200 | 0.3 | 800 | 0 | 0 | 22 | 11 | 0 | 2 | 28 | 3 | 2.9 | 116 | 0.97 | 300 | 40 | 12 | 16.65459
200 | 200 | 0.3 | 800 | 0 | 0 | 22 | 11 | 0 | 2 | 28 | 1 | 2.9 | 116 | 0.97 | 300 | 40 | 12 | 20.19078
200 | 200 | 0.3 | 800 | 0 | 0 | 22 | 11 | 0 | 2 | 28 | 1 | 2.9 | 116 | 0.97 | 300 | 40 | 12 | 21.95888
200 | 200 | 0.3 | 800 | 0 | 0 | 22 | 11 | 0 | 2 | 28 | 1 | 2.9 | 116 | 0.97 | 300 | 40 | 12 | 21.95888
1000 | 800 | 0.33 | 200 | 0 | 0 | 15.5 | 3 | 0 | 2 | 28 | 2 | 2.9 | 116 | 0.97 | 300 | 40 | 12 | 37.5
1000 | 800 | 0.33 | 200 | 0 | 0 | 15.5 | 3 | 0 | 2 | 28 | 3 | 2.9 | 116 | 0.97 | 300 | 40 | 12 | 37.6
1000 | 800 | 0.33 | 200 | 0 | 0 | 15.5 | 3 | 0 | 2 | 28 | 1 | 2.9 | 116 | 0.97 | 300 | 40 | 12 | 38.9
800 | 800 | 0.33 | 200 | 0 | 0 | 5.3 | 3 | 0 | 2 | 28 | 2 | 2.9 | 116 | 0.97 | 300 | 40 | 12 | 38.6
800 | 800 | 0.33 | 200 | 0 | 0 | 5.3 | 3 | 0 | 2 | 28 | 3 | 2.9 | 116 | 0.97 | 300 | 40 | 12 | 40.1
800 | 800 | 0.33 | 200 | 0 | 0 | 5.3 | 3 | 0 | 2 | 28 | 1 | 2.9 | 116 | 0.97 | 300 | 40 | 12 | 42.5
700 | 800 | 0.33 | 200 | 0 | 0 | 4 | 3 | 0 | 2 | 28 | 2 | 2.9 | 116 | 0.97 | 300 | 40 | 12 | 44.8
700 | 800 | 0.33 | 200 | 0 | 0 | 4 | 3 | 0 | 2 | 28 | 3 | 2.9 | 116 | 0.97 | 300 | 40 | 12 | 47
700 | 800 | 0.33 | 200 | 0 | 0 | 4 | 3 | 0 | 2 | 28 | 1 | 2.9 | 116 | 0.97 | 300 | 40 | 12 | 48.8
600 | 800 | 0.33 | 200 | 0 | 0 | 3.5 | 3 | 0 | 2 | 28 | 2 | 2.9 | 116 | 0.97 | 300 | 40 | 12 | 39.8
600 | 800 | 0.33 | 200 | 0 | 0 | 3.5 | 3 | 0 | 2 | 28 | 3 | 2.9 | 116 | 0.97 | 300 | 40 | 12 | 40.9
600 | 800 | 0.33 | 200 | 0 | 0 | 3.5 | 3 | 0 | 2 | 28 | 1 | 2.9 | 116 | 0.97 | 300 | 40 | 12 | 43.6
500 | 800 | 0.33 | 200 | 0 | 0 | 3.2 | 3 | 0 | 2 | 28 | 2 | 2.9 | 116 | 0.97 | 300 | 40 | 12 | 32
500 | 800 | 0.33 | 200 | 0 | 0 | 3.2 | 3 | 0 | 2 | 28 | 3 | 2.9 | 116 | 0.97 | 300 | 40 | 12 | 35.2
500 | 800 | 0.33 | 200 | 0 | 0 | 3.2 | 3 | 0 | 2 | 28 | 1 | 2.9 | 116 | 0.97 | 300 | 40 | 12 | 37.5
1000 | 800 | 0.33 | 200 | 0 | 0 | 15.5 | 3 | 0 | 2 | 7 | 2 | 2.9 | 116 | 0.97 | 300 | 40 | 12 | 26.9
1000 | 800 | 0.33 | 200 | 0 | 0 | 15.5 | 3 | 0 | 2 | 7 | 3 | 2.9 | 116 | 0.97 | 300 | 40 | 12 | 28
1000 | 800 | 0.33 | 200 | 0 | 0 | 15.5 | 3 | 0 | 2 | 7 | 1 | 2.9 | 116 | 0.97 | 300 | 40 | 12 | 29.5
800 | 800 | 0.33 | 200 | 0 | 0 | 5.3 | 3 | 0 | 2 | 7 | 2 | 2.9 | 116 | 0.97 | 300 | 40 | 12 | 28.5
800 | 800 | 0.33 | 200 | 0 | 0 | 5.3 | 3 | 0 | 2 | 7 | 3 | 2.9 | 116 | 0.97 | 300 | 40 | 12 | 29.7
800 | 800 | 0.33 | 200 | 0 | 0 | 5.3 | 3 | 0 | 2 | 7 | 1 | 2.9 | 116 | 0.97 | 300 | 40 | 12 | 31
700 | 800 | 0.33 | 200 | 0 | 0 | 4 | 3 | 0 | 2 | 7 | 2 | 2.9 | 116 | 0.97 | 300 | 40 | 12 | 32
700 | 800 | 0.33 | 200 | 0 | 0 | 4 | 3 | 0 | 2 | 7 | 3 | 2.9 | 116 | 0.97 | 300 | 40 | 12 | 32.4
700 | 800 | 0.33 | 200 | 0 | 0 | 4 | 3 | 0 | 2 | 7 | 1 | 2.9 | 116 | 0.97 | 300 | 40 | 12 | 33
600 | 800 | 0.33 | 200 | 0 | 0 | 3.5 | 3 | 0 | 2 | 7 | 2 | 2.9 | 116 | 0.97 | 300 | 40 | 12 | 24.7
600 | 800 | 0.33 | 200 | 0 | 0 | 3.5 | 3 | 0 | 2 | 7 | 3 | 2.9 | 116 | 0.97 | 300 | 40 | 12 | 24.8
600 | 800 | 0.33 | 200 | 0 | 0 | 3.5 | 3 | 0 | 2 | 7 | 1 | 2.9 | 116 | 0.97 | 300 | 40 | 12 | 24.9
500 | 800 | 0.33 | 200 | 0 | 0 | 3.2 | 3 | 0 | 2 | 7 | 2 | 2.9 | 116 | 0.97 | 300 | 40 | 12 | 22.5
500 | 800 | 0.33 | 200 | 0 | 0 | 3.2 | 3 | 0 | 2 | 7 | 3 | 2.9 | 116 | 0.97 | 300 | 40 | 12 | 23.7
500 | 800 | 0.33 | 200 | 0 | 0 | 3.2 | 3 | 0 | 2 | 7 | 1 | 2.9 | 116 | 0.97 | 300 | 40 | 12 | 27.2
656 | 604 | 0.27 | 118 | 0 | 246 | 3 | 0 | 0 | 1 | 28 | 2 | 2.4 | 200 | 0.785 | 480 | 25 | 12 | 53.4
656 | 604 | 0.27 | 118 | 0 | 246 | 3 | 0 | 0 | 1 | 28 | 3 | 2.4 | 200 | 0.785 | 480 | 25 | 12 | 37.8
656 | 604 | 0.27 | 118 | 0 | 246 | 3 | 0 | 0 | 1 | 28 | 1 | 2.4 | 200 | 0.785 | 480 | 25 | 12 | 39.8
656 | 604 | 0.27 | 118 | 0 | 246 | 3 | 0 | 0 | 1.5 | 28 | 2 | 2.4 | 200 | 0.785 | 480 | 25 | 12 | 42.7
656 | 604 | 0.27 | 118 | 0 | 246 | 3 | 0 | 0 | 1.5 | 28 | 3 | 2.4 | 200 | 0.785 | 480 | 25 | 12 | 36.7
656 | 604 | 0.27 | 118 | 0 | 246 | 3 | 0 | 0 | 1.5 | 28 | 1 | 2.4 | 200 | 0.785 | 480 | 25 | 12 | 44.6
656 | 604 | 0.27 | 118 | 0 | 246 | 3 | 0 | 0 | 2 | 28 | 2 | 2.4 | 200 | 0.785 | 480 | 25 | 12 | 43.6
656 | 604 | 0.27 | 118 | 0 | 246 | 3 | 0 | 0 | 2 | 28 | 3 | 2.4 | 200 | 0.785 | 480 | 25 | 12 | 39.6
656 | 604 | 0.27 | 118 | 0 | 246 | 3 | 0 | 0 | 2 | 28 | 1 | 2.4 | 200 | 0.785 | 480 | 25 | 12 | 47.3
640 | 424 | 0.3251896 | 214 | 333 | 0 | 0.5 | 0.5 | 0 | 1.5 | 28 | 1 | 2.4 | 200 | 0.785 | 500 | 24 | 12 | 34.88
640 | 407 | 0.3251896 | 214 | 333 | 0 | 0.5 | 0.5 | 0 | 1.5 | 28 | 1 | 2.4 | 200 | 0.785 | 500 | 24 | 12 | 38.33
640 | 391 | 0.3251896 | 214 | 333 | 0 | 0.5 | 0.5 | 0 | 1.5 | 28 | 1 | 2.4 | 200 | 0.785 | 500 | 24 | 12 | 38.61
640 | 374 | 0.3251896 | 214 | 333 | 0 | 0.5 | 0.5 | 0 | 1.5 | 28 | 1 | 2.4 | 200 | 0.785 | 500 | 24 | 12 | 38.86
640 | 424 | 0.3251896 | 214 | 333 | 0 | 0.5 | 0.5 | 0 | 1.5 | 28 | 3 | 2.4 | 200 | 0.785 | 500 | 24 | 12 | 40.93
640 | 407 | 0.3251896 | 214 | 333 | 0 | 0.5 | 0.5 | 0 | 1.5 | 28 | 3 | 2.4 | 200 | 0.785 | 500 | 24 | 12 | 50.47
640 | 391 | 0.3251896 | 214 | 333 | 0 | 0.5 | 0.5 | 0 | 1.5 | 28 | 3 | 2.4 | 200 | 0.785 | 500 | 24 | 12 | 48.28
640 | 374 | 0.3251896 | 214 | 333 | 0 | 0.5 | 0.5 | 0 | 1.5 | 28 | 3 | 2.4 | 200 | 0.785 | 500 | 24 | 12 | 49.71
818.06 | 701.19 | 0.2199956 | 233.73 | 0 | 116.87 | 23.4 | 3.51 | 0 | 2 | 28 | 2 | 2.9 | 116 | 0.97 | 300 | 40 | 12 | 56.23497
818.06 | 701.19 | 0.2199956 | 233.73 | 0 | 116.87 | 23.4 | 3.51 | 0 | 2 | 28 | 3 | 2.9 | 116 | 0.97 | 300 | 40 | 12 | 47.42936
818.06 | 701.19 | 0.2199956 | 233.73 | 0 | 116.87 | 23.4 | 3.51 | 0 | 2 | 28 | 1 | 2.9 | 116 | 0.97 | 300 | 40 | 12 | 50.0275
671.97 | 701.19 | 0.2256372 | 350.6 | 0 | 116.87 | 23.4 | 3.51 | 0 | 2 | 28 | 2 | 2.9 | 116 | 0.97 | 300 | 40 | 12 | 48.75057
671.97 | 701.19 | 0.2256372 | 350.6 | 0 | 116.87 | 23.4 | 3.51 | 0 | 2 | 28 | 3 | 2.9 | 116 | 0.97 | 300 | 40 | 12 | 45.03789
671.97 | 701.19 | 0.2256372 | 350.6 | 0 | 116.87 | 23.4 | 3.51 | 0 | 2 | 28 | 1 | 2.9 | 116 | 0.97 | 300 | 40 | 12 | 40.52806
671.97 | 701.19 | 0.2256372 | 350.6 | 0 | 116.87 | 23.4 | 4.09 | 0 | 2 | 28 | 2 | 2.9 | 116 | 0.97 | 300 | 40 | 12 | 47.79841
671.97 | 701.19 | 0.2256372 | 350.6 | 0 | 116.87 | 23.4 | 4.09 | 0 | 2 | 28 | 3 | 2.9 | 116 | 0.97 | 300 | 40 | 12 | 46.10077
671.97 | 701.19 | 0.2256372 | 350.6 | 0 | 116.87 | 23.4 | 4.09 | 0 | 2 | 28 | 1 | 2.9 | 116 | 0.97 | 300 | 40 | 12 | 49.49606

## Sheet1
[8 empty] | Strength （GPa） |  |  |  | Elastic Modulus (GPa) |  |  | Density (g/cm3)
W/B | 分段 |  |  | CD(d) |  |  |  | 强度 |  |  |  | 弹性模量 |  |  | 密度 |  | Lf/Df |  | Lf (mm) |  | 碳排放 |  | 接收 | 频率
0.263616558 | 0.1 | 接收 | 频率 | 28 | 1 | 接收 | 频率 | 2.9 | 0 | 接收 | 频率 | 116 | 40 |  | 0.97 | 0.8 | 480 | 100 | 12 | 3 | 669.94764 | 300 | 0.8 | 158
0.263616558 | 0.16 | 0.1 | 0 | 28 | 3 | 1 | 12 | 2.9 | 0.5 | 0 | 0 | 116 | 80 |  | 0.97 | 1.2 | 480 | 200 | 12 | 6 | 669.94764 | 400 | 1.2 | 177
0.263616558 | 0.2 | 0.2 | 147 | 28 | 7 | 3 | 12 | 2.9 | 1 | 0.5 | 15 | 116 | 120 |  | 0.97 | 1.6 | 480 | 300 | 12 | 9 | 669.94764 | 500 | 1.6 | 70
0.263616558 | 0.25 | 0.25 | 48 | 28 | 28 | 7 | 18 | 2.9 | 1.5 | 1 | 15 | 116 | 160 |  | 0.97 | 2 | 480 | 400 | 12 | 12 | 669.94764 | 600 | 2 | 0
0.263616558 | 0.3 | 0.3 | 62 | 28 |  | 28 | 254 | 2.9 | 2 | 1.5 | 0 | 116 | 200 |  | 0.97 | 2.4 | 480 | 500 | 12 | 15 | 669.94764 | 700 | 2.4 | 0
0.263616558 | 0.35 | 0.35 | 39 | 28 |  | 其他 | 0 | 2.9 | 2.5 | 2 | 82 | 116 | 接收 | 频率 | 0.97 | 2.8 | 480 | 600 | 12 | 18 | 669.94764 | 800 | 2.8 | 12
0.263616558 |  | 其他 | 0 | 28 |  |  |  | 2.9 | 3 | 2.5 | 117 | 116 | 40 | 30 | 0.97 | 3.2 | 480 | 700 | 12 |  | 669.94764 | 900 | 3.2 | 0
0.263616558 |  |  |  | 28 |  |  |  | 2.9 |  | 3 | 67 | 116 | 80 | 70 | 0.97 |  | 480 | 800 | 12 |  | 669.94764 | 1000 | 其他 | 0
0.263616558 |  |  |  | 28 |  |  |  | 2.9 |  | 其他 | 0 | 116 | 120 | 159 | 0.97 |  | 480 | 900 | 12 |  | 669.94764 | 1100
0.263616558 |  |  |  | 28 |  |  |  | 2.9 |  |  |  | 116 | 160 | 0 | 0.97 |  | 480 | 1000 | 12 |  | 669.94764 | 1200
0.263616558 |  |  |  | 28 |  |  |  | 2.9 |  |  |  | 116 | 200 | 158 | 0.97 |  | 480 | 1200 | 12 |  | 669.94764 | 1300
0.263616558 |  |  |  | 28 |  |  |  | 2.9 |  |  |  | 116 | 其他 | 0 | 0.97 |  | 480 |  | 12 |  | 669.94764
0.263616558 |  |  |  | 28 |  |  |  | 2.9 |  |  |  | 116 |  |  | 0.97 |  | 480 |  | 12 |  | 669.94764
0.263616558 |  |  |  | 28 |  |  |  | 2.9 |  |  |  | 116 |  |  | 0.97 |  | 480 |  | 12 |  | 669.94764 |  | 接收 | 频率
0.263616558 |  |  |  | 28 |  |  |  | 2.9 |  |  |  | 116 |  |  | 0.97 |  | 480 |  | 12 |  | 669.94764 |  | 100 | 36
0.263616558 |  |  |  | 28 |  |  |  | 2.9 |  |  |  | 116 |  |  | 0.97 |  | 480 |  | 12 |  | 669.94764 |  | 200 | 81
0.263616558 |  |  |  | 28 |  |  |  | 2.9 |  |  |  | 116 |  |  | 0.97 |  | 480 |  | 12 |  | 669.94764 |  | 300 | 102
0.263616558 |  |  |  | 28 |  |  |  | 2.9 |  |  |  | 116 |  |  | 0.97 |  | 480 |  | 12 |  | 669.94764 |  | 400 | 6
0.263616558 |  |  |  | 28 |  |  |  | 2.9 |  |  |  | 116 |  |  | 0.97 |  | 480 |  | 12 |  | 669.94764 |  | 500 | 43
0.263616558 |  |  |  | 28 |  |  |  | 2.9 |  |  |  | 116 |  |  | 0.97 |  | 480 |  | 12 |  | 669.94764 |  | 600 | 6
0.263616558 |  |  |  | 28 |  |  |  | 2.9 |  |  |  | 116 |  |  | 0.97 |  | 480 |  | 12 |  | 669.94764 |  | 700 | 0
0.263616558 | 接收 | 频率 |  | 28 |  |  |  | 2.9 |  |  |  | 116 |  |  | 0.97 |  | 480 |  | 12 |  | 669.94764 |  | 800 | 0
0.263616558 | 0.1 | 0 |  | 28 |  |  |  | 2.9 |  |  |  | 116 |  |  | 0.97 |  | 480 |  | 12 |  | 669.94764 |  | 900 | 0
0.263616558 | 0.16 | 27 |  | 28 |  |  |  | 2.9 |  |  |  | 116 |  |  | 0.97 |  | 480 |  | 12 |  | 669.94764 |  | 1000 | 0
0.263616558 | 0.2 | 120 |  | 28 |  |  |  | 2.9 |  |  |  | 116 |  |  | 0.97 |  | 480 |  | 12 |  | 669.94764 |  | 1200 | 13
0.263616558 | 0.25 | 48 |  | 28 |  |  |  | 2.9 |  |  |  | 116 |  |  | 0.97 |  | 480 |  | 12 |  | 669.94764 |  | 其他 | 0
0.263616558 | 0.3 | 62 |  | 28 |  |  |  | 2.9 |  |  |  | 116 |  |  | 0.97 |  | 480 |  | 12 |  | 669.94764
0.263616558 | 0.35 | 39 |  | 28 |  |  |  | 2.9 |  |  |  | 116 |  |  | 0.97 |  | 480 |  | 12 |  | 669.94764
0.263616558 | 其他 | 0 |  | 28 |  |  |  | 2.9 |  |  |  | 116 |  |  | 0.97 |  | 480 |  | 12 |  | 669.94764
0.263616558 |  |  |  | 28 |  |  |  | 2.9 |  |  |  | 116 |  |  | 0.97 |  | 480 |  | 12 |  | 669.94764
0.263616558 |  |  |  | 28 |  |  |  | 2.9 |  |  |  | 116 |  |  | 0.97 |  | 480 |  | 12 |  | 669.94764
0.263616558 |  |  |  | 28 |  |  |  | 2.9 |  |  |  | 116 |  |  | 0.97 |  | 480 |  | 12 |  | 669.94764
0.263616558 |  |  |  | 28 |  |  |  | 2.9 |  |  |  | 116 |  |  | 0.97 |  | 480 |  | 12 |  | 669.94764
0.263616558 |  |  |  | 28 |  |  |  | 2.9 |  |  |  | 116 |  |  | 0.97 |  | 480 |  | 12 |  | 669.94764 |  | 接收 | 频率
0.263616558 |  |  |  | 28 |  |  |  | 2.9 |  |  |  | 116 |  |  | 0.97 |  | 480 |  | 12 |  | 669.94764 |  | 3 | 54
0.263616558 |  |  |  | 28 |  |  |  | 2.9 |  |  |  | 116 |  |  | 0.97 |  | 480 |  | 12 |  | 669.94764 |  | 6 | 120
0.263616558 |  |  |  | 28 |  |  |  | 2.9 |  |  |  | 116 |  |  | 0.97 |  | 480 |  | 12 |  | 669.94764 |  | 9 | 48
0.263616558 |  |  |  | 28 |  |  |  | 2.9 |  |  |  | 116 |  |  | 0.97 |  | 480 |  | 12 |  | 669.94764 |  | 12 | 61
0.263616558 |  |  |  | 28 |  |  |  | 2.9 |  |  |  | 116 |  |  | 0.97 |  | 480 |  | 12 |  | 669.94764 |  | 15 | 0
0.263616558 |  |  |  | 28 |  |  |  | 2.9 |  |  |  | 116 |  |  | 0.97 |  | 480 |  | 12 |  | 669.94764 |  | 18 | 13
0.263616558 |  |  |  | 28 |  |  |  | 2.9 |  |  |  | 116 |  |  | 0.97 |  | 480 |  | 12 |  | 669.94764 |  | 其他 | 0
0.263616558 |  |  |  | 28 |  |  |  | 2.9 |  |  |  | 116 |  |  | 0.97 |  | 480 |  | 12 |  | 669.94764
0.263616558 |  |  |  | 28 |  |  |  | 2.9 |  |  |  | 116 |  |  | 0.97 |  | 480 |  | 12 |  | 669.94764
0.169617894 |  |  |  | 28 |  |  |  | 2.4 |  |  |  | 200 |  |  | 0.785 |  | 150 |  | 3 |  | 583.242772
0.169617894 |  |  |  | 28 |  |  |  | 2.4 |  |  |  | 200 |  |  | 0.785 |  | 150 |  | 3 |  | 583.242772
0.169617894 |  |  |  | 28 |  |  |  | 2.4 |  |  |  | 200 |  |  | 0.785 |  | 150 |  | 3 |  | 583.242772
0.169617894 |  |  |  | 28 |  |  |  | 2.4 |  |  |  | 200 |  |  | 0.785 |  | 150 |  | 3 |  | 583.242772
0.169617894 |  |  |  | 28 |  |  |  | 2.4 |  |  |  | 200 |  |  | 0.785 |  | 150 |  | 3 |  | 583.242772
0.169617894 |  |  |  | 28 |  |  |  | 2.4 |  |  |  | 200 |  |  | 0.785 |  | 150 |  | 3 |  | 583.242772 |  | 接收 | 频率
0.169617894 |  |  |  | 28 |  |  |  | 2.4 |  |  |  | 200 |  |  | 0.785 |  | 150 |  | 3 |  | 583.242772 |  | 300 | 9
0.169617894 |  |  |  | 28 |  |  |  | 2.4 |  |  |  | 200 |  |  | 0.785 |  | 150 |  | 3 |  | 583.242772 |  | 400 | 62
0.169617894 |  |  |  | 28 |  |  |  | 2.4 |  |  |  | 200 |  |  | 0.785 |  | 150 |  | 3 |  | 583.242772 |  | 500 | 37
0.169617894 |  |  |  | 28 |  |  |  | 2.4 |  |  |  | 200 |  |  | 0.785 |  | 150 |  | 3 |  | 583.242772 |  | 600 | 145
0.169617894 |  |  |  | 28 |  |  |  | 2.4 |  |  |  | 200 |  |  | 0.785 |  | 150 |  | 3 |  | 583.242772 |  | 700 | 78
0.169617894 |  |  |  | 28 |  |  |  | 2.4 |  |  |  | 200 |  |  | 0.785 |  | 150 |  | 3 |  | 583.242772 |  | 800 | 13
0.169617894 |  |  |  | 28 |  |  |  | 2.4 |  |  |  | 200 |  |  | 0.785 |  | 150 |  | 3 |  | 583.242772 |  | 900 | 27
0.169617894 |  |  |  | 28 |  |  |  | 2.4 |  |  |  | 200 |  |  | 0.785 |  | 150 |  | 3 |  | 583.242772 |  | 1000 | 33
0.169617894 |  |  |  | 28 |  |  |  | 2.4 |  |  |  | 200 |  |  | 0.785 |  | 150 |  | 3 |  | 583.242772 |  | 1100 | 0
0.169617894 |  |  |  | 28 |  |  |  | 2.4 |  |  |  | 200 |  |  | 0.785 |  | 150 |  | 3 |  | 583.242772 |  | 1200 | 13
0.169617894 |  |  |  | 28 |  |  |  | 2.4 |  |  |  | 200 |  |  | 0.785 |  | 150 |  | 3 |  | 583.242772 |  | 1300 | 0
0.169617894 |  |  |  | 28 |  |  |  | 2.4 |  |  |  | 200 |  |  | 0.785 |  | 150 |  | 3 |  | 583.242772 |  | 其他 | 0
0.169617894 |  |  |  | 28 |  |  |  | 2.4 |  |  |  | 200 |  |  | 0.785 |  | 150 |  | 3 |  | 583.242772
0.169617894 |  |  |  | 28 |  |  |  | 2.4 |  |  |  | 200 |  |  | 0.785 |  | 150 |  | 3 |  | 583.242772
0.169617894 |  |  |  | 28 |  |  |  | 2.4 |  |  |  | 200 |  |  | 0.785 |  | 150 |  | 3 |  | 583.242772
0.169617894 |  |  |  | 28 |  |  |  | 2.4 |  |  |  | 200 |  |  | 0.785 |  | 150 |  | 3 |  | 583.242772
0.169617894 |  |  |  | 28 |  |  |  | 2.4 |  |  |  | 200 |  |  | 0.785 |  | 150 |  | 3 |  | 583.242772
0.169617894 |  |  |  | 28 |  |  |  | 2.4 |  |  |  | 200 |  |  | 0.785 |  | 150 |  | 3 |  | 583.242772
0.169617894 |  |  |  | 28 |  |  |  | 2.4 |  |  |  | 200 |  |  | 0.785 |  | 150 |  | 3 |  | 583.242772
0.169617894 |  |  |  | 28 |  |  |  | 2.4 |  |  |  | 200 |  |  | 0.785 |  | 150 |  | 3 |  | 583.242772
0.169617894 |  |  |  | 28 |  |  |  | 2.4 |  |  |  | 200 |  |  | 0.785 |  | 150 |  | 3 |  | 583.242772
0.169617894 |  |  |  | 28 |  |  |  | 2.4 |  |  |  | 200 |  |  | 0.785 |  | 150 |  | 3 |  | 583.242772
0.169617894 |  |  |  | 28 |  |  |  | 2.4 |  |  |  | 200 |  |  | 0.785 |  | 150 |  | 3 |  | 583.242772
0.169617894 |  |  |  | 28 |  |  |  | 2.4 |  |  |  | 200 |  |  | 0.785 |  | 150 |  | 3 |  | 583.242772
0.169617894 |  |  |  | 28 |  |  |  | 2.4 |  |  |  | 200 |  |  | 0.785 |  | 150 |  | 3 |  | 583.242772
0.169617894 |  |  |  | 28 |  |  |  | 2.4 |  |  |  | 200 |  |  | 0.785 |  | 150 |  | 3 |  | 583.242772
0.169617894 |  |  |  | 28 |  |  |  | 2.4 |  |  |  | 200 |  |  | 0.785 |  | 150 |  | 3 |  | 583.242772
0.169617894 |  |  |  | 28 |  |  |  | 2.4 |  |  |  | 200 |  |  | 0.785 |  | 150 |  | 3 |  | 583.242772
0.169617894 |  |  |  | 28 |  |  |  | 2.4 |  |  |  | 200 |  |  | 0.785 |  | 150 |  | 3 |  | 583.242772
0.169617894 |  |  |  | 28 |  |  |  | 2.4 |  |  |  | 200 |  |  | 0.785 |  | 150 |  | 3 |  | 583.242772
0.169617894 |  |  |  | 28 |  |  |  | 2.4 |  |  |  | 200 |  |  | 0.785 |  | 150 |  | 3 |  | 583.242772
0.169617894 |  |  |  | 28 |  |  |  | 2.4 |  |  |  | 200 |  |  | 0.785 |  | 150 |  | 3 |  | 583.242772
0.169617894 |  |  |  | 28 |  |  |  | 2.4 |  |  |  | 200 |  |  | 0.785 |  | 150 |  | 3 |  | 583.242772
0.169617894 |  |  |  | 28 |  |  |  | 2.4 |  |  |  | 200 |  |  | 0.785 |  | 150 |  | 3 |  | 583.242772
0.169617894 |  |  |  | 28 |  |  |  | 2.4 |  |  |  | 200 |  |  | 0.785 |  | 150 |  | 3 |  | 583.242772
0.169617894 |  |  |  | 28 |  |  |  | 2.4 |  |  |  | 200 |  |  | 0.785 |  | 150 |  | 3 |  | 583.242772
0.169617894 |  |  |  | 28 |  |  |  | 2.4 |  |  |  | 200 |  |  | 0.785 |  | 150 |  | 3 |  | 583.242772
0.169617894 |  |  |  | 28 |  |  |  | 2.4 |  |  |  | 200 |  |  | 0.785 |  | 150 |  | 3 |  | 583.242772
0.169617894 |  |  |  | 28 |  |  |  | 2.4 |  |  |  | 200 |  |  | 0.785 |  | 150 |  | 3 |  | 583.242772
0.169617894 |  |  |  | 28 |  |  |  | 2.4 |  |  |  | 200 |  |  | 0.785 |  | 300 |  | 6 |  | 583.242772
0.169617894 |  |  |  | 28 |  |  |  | 2.4 |  |  |  | 200 |  |  | 0.785 |  | 300 |  | 6 |  | 583.242772
0.169617894 |  |  |  | 28 |  |  |  | 2.4 |  |  |  | 200 |  |  | 0.785 |  | 300 |  | 6 |  | 583.242772
0.169617894 |  |  |  | 28 |  |  |  | 2.4 |  |  |  | 200 |  |  | 0.785 |  | 300 |  | 6 |  | 583.242772
0.169617894 |  |  |  | 28 |  |  |  | 2.4 |  |  |  | 200 |  |  | 0.785 |  | 300 |  | 6 |  | 583.242772
0.169617894 |  |  |  | 28 |  |  |  | 2.4 |  |  |  | 200 |  |  | 0.785 |  | 300 |  | 6 |  | 583.242772
0.169617894 |  |  |  | 28 |  |  |  | 2.4 |  |  |  | 200 |  |  | 0.785 |  | 300 |  | 6 |  | 583.242772
0.169617894 |  |  |  | 28 |  |  |  | 2.4 |  |  |  | 200 |  |  | 0.785 |  | 300 |  | 6 |  | 583.242772
0.169617894 |  |  |  | 28 |  |  |  | 2.4 |  |  |  | 200 |  |  | 0.785 |  | 300 |  | 6 |  | 583.242772
0.169617894 |  |  |  | 28 |  |  |  | 2.4 |  |  |  | 200 |  |  | 0.785 |  | 300 |  | 6 |  | 583.242772
0.169617894 |  |  |  | 28 |  |  |  | 2.4 |  |  |  | 200 |  |  | 0.785 |  | 300 |  | 6 |  | 583.242772
0.169617894 |  |  |  | 28 |  |  |  | 2.4 |  |  |  | 200 |  |  | 0.785 |  | 300 |  | 6 |  | 583.242772
0.169617894 |  |  |  | 28 |  |  |  | 2.4 |  |  |  | 200 |  |  | 0.785 |  | 300 |  | 6 |  | 583.242772
0.169617894 |  |  |  | 28 |  |  |  | 2.4 |  |  |  | 200 |  |  | 0.785 |  | 300 |  | 6 |  | 583.242772
0.169617894 |  |  |  | 28 |  |  |  | 2.4 |  |  |  | 200 |  |  | 0.785 |  | 300 |  | 6 |  | 583.242772
0.169617894 |  |  |  | 28 |  |  |  | 2.4 |  |  |  | 200 |  |  | 0.785 |  | 300 |  | 6 |  | 583.242772
0.169617894 |  |  |  | 28 |  |  |  | 2.4 |  |  |  | 200 |  |  | 0.785 |  | 300 |  | 6 |  | 583.242772
0.169617894 |  |  |  | 28 |  |  |  | 2.4 |  |  |  | 200 |  |  | 0.785 |  | 300 |  | 6 |  | 583.242772
0.169617894 |  |  |  | 28 |  |  |  | 2.4 |  |  |  | 200 |  |  | 0.785 |  | 300 |  | 6 |  | 583.242772
0.169617894 |  |  |  | 28 |  |  |  | 2.4 |  |  |  | 200 |  |  | 0.785 |  | 300 |  | 6 |  | 583.242772
0.169617894 |  |  |  | 28 |  |  |  | 2.4 |  |  |  | 200 |  |  | 0.785 |  | 300 |  | 6 |  | 583.242772
0.169617894 |  |  |  | 28 |  |  |  | 2.4 |  |  |  | 200 |  |  | 0.785 |  | 300 |  | 6 |  | 583.242772
0.169617894 |  |  |  | 28 |  |  |  | 2.4 |  |  |  | 200 |  |  | 0.785 |  | 300 |  | 6 |  | 583.242772
0.169617894 |  |  |  | 28 |  |  |  | 2.4 |  |  |  | 200 |  |  | 0.785 |  | 300 |  | 6 |  | 583.242772
0.169617894 |  |  |  | 28 |  |  |  | 2.4 |  |  |  | 200 |  |  | 0.785 |  | 300 |  | 6 |  | 583.242772
0.169617894 |  |  |  | 28 |  |  |  | 2.4 |  |  |  | 200 |  |  | 0.785 |  | 300 |  | 6 |  | 583.242772
0.169617894 |  |  |  | 28 |  |  |  | 2.4 |  |  |  | 200 |  |  | 0.785 |  | 300 |  | 6 |  | 583.242772
0.169617894 |  |  |  | 28 |  |  |  | 2.4 |  |  |  | 200 |  |  | 0.785 |  | 300 |  | 6 |  | 583.242772
0.169617894 |  |  |  | 28 |  |  |  | 2.4 |  |  |  | 200 |  |  | 0.785 |  | 300 |  | 6 |  | 583.242772
0.169617894 |  |  |  | 28 |  |  |  | 2.4 |  |  |  | 200 |  |  | 0.785 |  | 300 |  | 6 |  | 583.242772
0.169617894 |  |  |  | 28 |  |  |  | 2.4 |  |  |  | 200 |  |  | 0.785 |  | 300 |  | 6 |  | 583.242772
0.169617894 |  |  |  | 28 |  |  |  | 2.4 |  |  |  | 200 |  |  | 0.785 |  | 300 |  | 6 |  | 583.242772
0.169617894 |  |  |  | 28 |  |  |  | 2.4 |  |  |  | 200 |  |  | 0.785 |  | 300 |  | 6 |  | 583.242772
0.169617894 |  |  |  | 28 |  |  |  | 2.4 |  |  |  | 200 |  |  | 0.785 |  | 300 |  | 6 |  | 583.242772
0.169617894 |  |  |  | 28 |  |  |  | 2.4 |  |  |  | 200 |  |  | 0.785 |  | 300 |  | 6 |  | 583.242772
0.169617894 |  |  |  | 28 |  |  |  | 2.4 |  |  |  | 200 |  |  | 0.785 |  | 300 |  | 6 |  | 583.242772
0.169617894 |  |  |  | 28 |  |  |  | 2.4 |  |  |  | 200 |  |  | 0.785 |  | 300 |  | 6 |  | 583.242772
0.169617894 |  |  |  | 28 |  |  |  | 2.4 |  |  |  | 200 |  |  | 0.785 |  | 300 |  | 6 |  | 583.242772
0.169617894 |  |  |  | 28 |  |  |  | 2.4 |  |  |  | 200 |  |  | 0.785 |  | 300 |  | 6 |  | 583.242772
0.169617894 |  |  |  | 28 |  |  |  | 2.4 |  |  |  | 200 |  |  | 0.785 |  | 300 |  | 6 |  | 583.242772
0.169617894 |  |  |  | 28 |  |  |  | 2.4 |  |  |  | 200 |  |  | 0.785 |  | 300 |  | 6 |  | 583.242772
0.169617894 |  |  |  | 28 |  |  |  | 2.4 |  |  |  | 200 |  |  | 0.785 |  | 300 |  | 6 |  | 583.242772
0.169617894 |  |  |  | 28 |  |  |  | 2.4 |  |  |  | 200 |  |  | 0.785 |  | 300 |  | 6 |  | 583.242772
0.169617894 |  |  |  | 28 |  |  |  | 2.4 |  |  |  | 200 |  |  | 0.785 |  | 300 |  | 6 |  | 583.242772
0.169617894 |  |  |  | 28 |  |  |  | 2.4 |  |  |  | 200 |  |  | 0.785 |  | 300 |  | 6 |  | 583.242772
0.240449438 |  |  |  | 1 |  |  |  | 1.6 |  |  |  | 41 |  |  | 1.3 |  | 205.1282051 |  | 8 |  | 330.8205
0.240449438 |  |  |  | 1 |  |  |  | 1.6 |  |  |  | 41 |  |  | 1.3 |  | 205.1282051 |  | 8 |  | 330.8205
0.240449438 |  |  |  | 1 |  |  |  | 1.6 |  |  |  | 41 |  |  | 1.3 |  | 205.1282051 |  | 8 |  | 330.8205
0.240449438 |  |  |  | 3 |  |  |  | 1.6 |  |  |  | 41 |  |  | 1.3 |  | 205.1282051 |  | 8 |  | 330.8205
0.240449438 |  |  |  | 3 |  |  |  | 1.6 |  |  |  | 41 |  |  | 1.3 |  | 205.1282051 |  | 8 |  | 330.8205
0.240449438 |  |  |  | 3 |  |  |  | 1.6 |  |  |  | 41 |  |  | 1.3 |  | 205.1282051 |  | 8 |  | 330.8205
0.240449438 |  |  |  | 7 |  |  |  | 1.6 |  |  |  | 41 |  |  | 1.3 |  | 205.1282051 |  | 8 |  | 330.8205
0.240449438 |  |  |  | 7 |  |  |  | 1.6 |  |  |  | 41 |  |  | 1.3 |  | 205.1282051 |  | 8 |  | 330.8205
0.240449438 |  |  |  | 7 |  |  |  | 1.6 |  |  |  | 41 |  |  | 1.3 |  | 205.1282051 |  | 8 |  | 330.8205
0.240449438 |  |  |  | 28 |  |  |  | 1.6 |  |  |  | 41 |  |  | 1.3 |  | 205.1282051 |  | 8 |  | 330.8205
0.240449438 |  |  |  | 28 |  |  |  | 1.6 |  |  |  | 41 |  |  | 1.3 |  | 205.1282051 |  | 8 |  | 330.8205
0.240449438 |  |  |  | 28 |  |  |  | 1.6 |  |  |  | 41 |  |  | 1.3 |  | 205.1282051 |  | 8 |  | 330.8205
0.240449438 |  |  |  | 1 |  |  |  | 1.6 |  |  |  | 41 |  |  | 1.3 |  | 205.1282051 |  | 8 |  | 330.8205
0.240449438 |  |  |  | 1 |  |  |  | 1.6 |  |  |  | 41 |  |  | 1.3 |  | 205.1282051 |  | 8 |  | 330.8205
0.240449438 |  |  |  | 1 |  |  |  | 1.6 |  |  |  | 41 |  |  | 1.3 |  | 205.1282051 |  | 8 |  | 330.8205
0.240449438 |  |  |  | 3 |  |  |  | 1.6 |  |  |  | 41 |  |  | 1.3 |  | 205.1282051 |  | 8 |  | 330.8205
0.240449438 |  |  |  | 3 |  |  |  | 1.6 |  |  |  | 41 |  |  | 1.3 |  | 205.1282051 |  | 8 |  | 330.8205
0.240449438 |  |  |  | 3 |  |  |  | 1.6 |  |  |  | 41 |  |  | 1.3 |  | 205.1282051 |  | 8 |  | 330.8205
0.240449438 |  |  |  | 7 |  |  |  | 1.6 |  |  |  | 41 |  |  | 1.3 |  | 205.1282051 |  | 8 |  | 330.8205
0.240449438 |  |  |  | 7 |  |  |  | 1.6 |  |  |  | 41 |  |  | 1.3 |  | 205.1282051 |  | 8 |  | 330.8205
0.240449438 |  |  |  | 7 |  |  |  | 1.6 |  |  |  | 41 |  |  | 1.3 |  | 205.1282051 |  | 8 |  | 330.8205
0.240449438 |  |  |  | 28 |  |  |  | 1.6 |  |  |  | 41 |  |  | 1.3 |  | 205.1282051 |  | 8 |  | 330.8205
0.240449438 |  |  |  | 28 |  |  |  | 1.6 |  |  |  | 41 |  |  | 1.3 |  | 205.1282051 |  | 8 |  | 330.8205
0.240449438 |  |  |  | 28 |  |  |  | 1.6 |  |  |  | 41 |  |  | 1.3 |  | 205.1282051 |  | 8 |  | 330.8205
0.240449438 |  |  |  | 1 |  |  |  | 1.6 |  |  |  | 41 |  |  | 1.3 |  | 205.1282051 |  | 8 |  | 330.8205
0.240449438 |  |  |  | 1 |  |  |  | 1.6 |  |  |  | 41 |  |  | 1.3 |  | 205.1282051 |  | 8 |  | 330.8205
0.240449438 |  |  |  | 1 |  |  |  | 1.6 |  |  |  | 41 |  |  | 1.3 |  | 205.1282051 |  | 8 |  | 330.8205
0.240449438 |  |  |  | 3 |  |  |  | 1.6 |  |  |  | 41 |  |  | 1.3 |  | 205.1282051 |  | 8 |  | 330.8205
0.240449438 |  |  |  | 3 |  |  |  | 1.6 |  |  |  | 41 |  |  | 1.3 |  | 205.1282051 |  | 8 |  | 330.8205
0.240449438 |  |  |  | 3 |  |  |  | 1.6 |  |  |  | 41 |  |  | 1.3 |  | 205.1282051 |  | 8 |  | 330.8205
0.240449438 |  |  |  | 7 |  |  |  | 1.6 |  |  |  | 41 |  |  | 1.3 |  | 205.1282051 |  | 8 |  | 330.8205
0.240449438 |  |  |  | 7 |  |  |  | 1.6 |  |  |  | 41 |  |  | 1.3 |  | 205.1282051 |  | 8 |  | 330.8205
0.240449438 |  |  |  | 7 |  |  |  | 1.6 |  |  |  | 41 |  |  | 1.3 |  | 205.1282051 |  | 8 |  | 330.8205
0.240449438 |  |  |  | 28 |  |  |  | 1.6 |  |  |  | 41 |  |  | 1.3 |  | 205.1282051 |  | 8 |  | 330.8205
0.240449438 |  |  |  | 28 |  |  |  | 1.6 |  |  |  | 41 |  |  | 1.3 |  | 205.1282051 |  | 8 |  | 330.8205
0.240449438 |  |  |  | 28 |  |  |  | 1.6 |  |  |  | 41 |  |  | 1.3 |  | 205.1282051 |  | 8 |  | 330.8205
0.240449438 |  |  |  | 1 |  |  |  | 1.6 |  |  |  | 41 |  |  | 1.3 |  | 205.1282051 |  | 8 |  | 330.8205
0.240449438 |  |  |  | 1 |  |  |  | 1.6 |  |  |  | 41 |  |  | 1.3 |  | 205.1282051 |  | 8 |  | 330.8205
0.240449438 |  |  |  | 1 |  |  |  | 1.6 |  |  |  | 41 |  |  | 1.3 |  | 205.1282051 |  | 8 |  | 330.8205
0.240449438 |  |  |  | 3 |  |  |  | 1.6 |  |  |  | 41 |  |  | 1.3 |  | 205.1282051 |  | 8 |  | 330.8205
0.240449438 |  |  |  | 3 |  |  |  | 1.6 |  |  |  | 41 |  |  | 1.3 |  | 205.1282051 |  | 8 |  | 330.8205
0.240449438 |  |  |  | 3 |  |  |  | 1.6 |  |  |  | 41 |  |  | 1.3 |  | 205.1282051 |  | 8 |  | 330.8205
0.240449438 |  |  |  | 7 |  |  |  | 1.6 |  |  |  | 41 |  |  | 1.3 |  | 205.1282051 |  | 8 |  | 330.8205
0.240449438 |  |  |  | 7 |  |  |  | 1.6 |  |  |  | 41 |  |  | 1.3 |  | 205.1282051 |  | 8 |  | 330.8205
0.240449438 |  |  |  | 7 |  |  |  | 1.6 |  |  |  | 41 |  |  | 1.3 |  | 205.1282051 |  | 8 |  | 330.8205
0.240449438 |  |  |  | 28 |  |  |  | 1.6 |  |  |  | 41 |  |  | 1.3 |  | 205.1282051 |  | 8 |  | 330.8205
0.240449438 |  |  |  | 28 |  |  |  | 1.6 |  |  |  | 41 |  |  | 1.3 |  | 205.1282051 |  | 8 |  | 330.8205
0.240449438 |  |  |  | 28 |  |  |  | 1.6 |  |  |  | 41 |  |  | 1.3 |  | 205.1282051 |  | 8 |  | 330.8205
0.169617894 |  |  |  | 28 |  |  |  | 1.6 |  |  |  | 41 |  |  | 1.3 |  | 153.8461538 |  | 6 |  | 573.17557
0.169617894 |  |  |  | 28 |  |  |  | 1.6 |  |  |  | 41 |  |  | 1.3 |  | 153.8461538 |  | 6 |  | 573.17557
0.169617894 |  |  |  | 28 |  |  |  | 1.6 |  |  |  | 41 |  |  | 1.3 |  | 153.8461538 |  | 6 |  | 573.17557
0.169617894 |  |  |  | 28 |  |  |  | 1.6 |  |  |  | 41 |  |  | 1.3 |  | 153.8461538 |  | 6 |  | 573.17557
0.169617894 |  |  |  | 28 |  |  |  | 1.6 |  |  |  | 41 |  |  | 1.3 |  | 153.8461538 |  | 6 |  | 573.17557
0.169617894 |  |  |  | 28 |  |  |  | 1.6 |  |  |  | 41 |  |  | 1.3 |  | 153.8461538 |  | 6 |  | 573.17557
0.169617894 |  |  |  | 28 |  |  |  | 1.6 |  |  |  | 41 |  |  | 1.3 |  | 153.8461538 |  | 6 |  | 573.17557
0.169617894 |  |  |  | 28 |  |  |  | 1.6 |  |  |  | 41 |  |  | 1.3 |  | 153.8461538 |  | 6 |  | 573.17557
0.169617894 |  |  |  | 28 |  |  |  | 1.6 |  |  |  | 41 |  |  | 1.3 |  | 153.8461538 |  | 6 |  | 573.17557
0.169617894 |  |  |  | 28 |  |  |  | 1.6 |  |  |  | 41 |  |  | 1.3 |  | 153.8461538 |  | 6 |  | 573.17557
0.169617894 |  |  |  | 28 |  |  |  | 1.6 |  |  |  | 41 |  |  | 1.3 |  | 153.8461538 |  | 6 |  | 573.17557
0.169617894 |  |  |  | 28 |  |  |  | 1.6 |  |  |  | 41 |  |  | 1.3 |  | 153.8461538 |  | 6 |  | 573.17557
0.169617894 |  |  |  | 28 |  |  |  | 1.6 |  |  |  | 41 |  |  | 1.3 |  | 153.8461538 |  | 6 |  | 573.17557
0.169617894 |  |  |  | 28 |  |  |  | 1.6 |  |  |  | 41 |  |  | 1.3 |  | 153.8461538 |  | 6 |  | 573.17557
0.169617894 |  |  |  | 28 |  |  |  | 1.6 |  |  |  | 41 |  |  | 1.3 |  | 153.8461538 |  | 6 |  | 573.17557
0.169617894 |  |  |  | 28 |  |  |  | 0.46 |  |  |  | 4.236 |  |  | 0.91 |  | 153.8461538 |  | 6 |  | 573.17557
0.169617894 |  |  |  | 28 |  |  |  | 0.46 |  |  |  | 4.236 |  |  | 0.91 |  | 153.8461538 |  | 6 |  | 573.17557
0.169617894 |  |  |  | 28 |  |  |  | 0.46 |  |  |  | 4.236 |  |  | 0.91 |  | 153.8461538 |  | 6 |  | 573.17557
0.169617894 |  |  |  | 28 |  |  |  | 0.46 |  |  |  | 4.236 |  |  | 0.91 |  | 153.8461538 |  | 6 |  | 573.17557
0.169617894 |  |  |  | 28 |  |  |  | 0.46 |  |  |  | 4.236 |  |  | 0.91 |  | 153.8461538 |  | 6 |  | 573.17557
0.169617894 |  |  |  | 28 |  |  |  | 0.46 |  |  |  | 4.236 |  |  | 0.91 |  | 153.8461538 |  | 6 |  | 573.17557
0.169617894 |  |  |  | 28 |  |  |  | 0.46 |  |  |  | 4.236 |  |  | 0.91 |  | 153.8461538 |  | 6 |  | 573.17557
0.169617894 |  |  |  | 28 |  |  |  | 0.46 |  |  |  | 4.236 |  |  | 0.91 |  | 153.8461538 |  | 6 |  | 573.17557
0.169617894 |  |  |  | 28 |  |  |  | 0.46 |  |  |  | 4.236 |  |  | 0.91 |  | 153.8461538 |  | 6 |  | 573.17557
0.169617894 |  |  |  | 28 |  |  |  | 0.46 |  |  |  | 4.236 |  |  | 0.91 |  | 153.8461538 |  | 6 |  | 573.17557
0.169617894 |  |  |  | 28 |  |  |  | 0.46 |  |  |  | 4.236 |  |  | 0.91 |  | 153.8461538 |  | 6 |  | 573.17557
0.169617894 |  |  |  | 28 |  |  |  | 0.46 |  |  |  | 4.236 |  |  | 0.91 |  | 153.8461538 |  | 6 |  | 573.17557
0.169617894 |  |  |  | 28 |  |  |  | 0.46 |  |  |  | 4.236 |  |  | 0.91 |  | 153.8461538 |  | 6 |  | 573.17557
0.169617894 |  |  |  | 28 |  |  |  | 0.46 |  |  |  | 4.236 |  |  | 0.91 |  | 153.8461538 |  | 6 |  | 573.17557
0.169617894 |  |  |  | 28 |  |  |  | 0.46 |  |  |  | 4.236 |  |  | 0.91 |  | 153.8461538 |  | 6 |  | 573.17557
0.265748774 |  |  |  | 28 |  |  |  | 2 |  |  |  | 85 |  |  | 2.699 |  | 1200 |  | 18 |  | 1129.931405
0.265748774 |  |  |  | 28 |  |  |  | 2 |  |  |  | 85 |  |  | 2.699 |  | 1200 |  | 18 |  | 1129.931405
0.265748774 |  |  |  | 28 |  |  |  | 2 |  |  |  | 85 |  |  | 2.699 |  | 1200 |  | 18 |  | 1129.931405
0.265748774 |  |  |  | 28 |  |  |  | 2 |  |  |  | 85 |  |  | 2.699 |  | 1200 |  | 18 |  | 1129.931405
0.265748774 |  |  |  | 28 |  |  |  | 2 |  |  |  | 85 |  |  | 2.699 |  | 1200 |  | 18 |  | 1129.931405
0.265748774 |  |  |  | 28 |  |  |  | 2 |  |  |  | 85 |  |  | 2.699 |  | 1200 |  | 18 |  | 1129.931405
0.265748774 |  |  |  | 28 |  |  |  | 2 |  |  |  | 85 |  |  | 2.699 |  | 1200 |  | 18 |  | 1129.931405
0.265748774 |  |  |  | 28 |  |  |  | 2 |  |  |  | 85 |  |  | 2.699 |  | 1200 |  | 18 |  | 1129.931405
0.265748774 |  |  |  | 28 |  |  |  | 2 |  |  |  | 85 |  |  | 2.699 |  | 1200 |  | 18 |  | 1129.931405
0.265748774 |  |  |  | 28 |  |  |  | 2 |  |  |  | 85 |  |  | 2.699 |  | 1200 |  | 18 |  | 1129.931405
0.265748774 |  |  |  | 28 |  |  |  | 2 |  |  |  | 85 |  |  | 2.699 |  | 1200 |  | 18 |  | 1129.931405
0.265748774 |  |  |  | 28 |  |  |  | 2 |  |  |  | 85 |  |  | 2.699 |  | 1200 |  | 18 |  | 1129.931405
0.265748774 |  |  |  | 28 |  |  |  | 1.6 |  |  |  | 41 |  |  | 1.3 |  | 1200 |  | 18 |  | 1129.931405
0.299985979 |  |  |  | 7 |  |  |  | 1.6 |  |  |  | 41 |  |  | 1.3 |  | 307.6923077 |  | 12 |  | 313.819416
0.299985979 |  |  |  | 7 |  |  |  | 1.6 |  |  |  | 41 |  |  | 1.3 |  | 307.6923077 |  | 12 |  | 313.819416
0.299985979 |  |  |  | 7 |  |  |  | 1.6 |  |  |  | 41 |  |  | 1.3 |  | 307.6923077 |  | 12 |  | 313.819416
0.299985979 |  |  |  | 7 |  |  |  | 1.6 |  |  |  | 41 |  |  | 1.3 |  | 307.6923077 |  | 12 |  | 313.819416
0.299985979 |  |  |  | 7 |  |  |  | 1.6 |  |  |  | 41 |  |  | 1.3 |  | 307.6923077 |  | 12 |  | 313.819416
0.299985979 |  |  |  | 7 |  |  |  | 1.6 |  |  |  | 41 |  |  | 1.3 |  | 307.6923077 |  | 12 |  | 313.819416
0.159996824 |  |  |  | 28 |  |  |  | 2.4 |  |  |  | 200 |  |  | 0.785 |  | 30 |  | 6 |  | 957.821512
0.159996824 |  |  |  | 28 |  |  |  | 2.4 |  |  |  | 200 |  |  | 0.785 |  | 30 |  | 6 |  | 957.821512
0.159996824 |  |  |  | 28 |  |  |  | 2.4 |  |  |  | 200 |  |  | 0.785 |  | 30 |  | 6 |  | 957.821512
0.159996824 |  |  |  | 28 |  |  |  | 2.4 |  |  |  | 200 |  |  | 0.785 |  | 30 |  | 6 |  | 957.821512
0.159996824 |  |  |  | 28 |  |  |  | 2.4 |  |  |  | 200 |  |  | 0.785 |  | 30 |  | 6 |  | 957.821512
0.159996824 |  |  |  | 28 |  |  |  | 2.4 |  |  |  | 200 |  |  | 0.785 |  | 30 |  | 6 |  | 957.821512
0.159996824 |  |  |  | 28 |  |  |  | 2.4 |  |  |  | 200 |  |  | 0.785 |  | 30 |  | 6 |  | 957.821512
0.159996824 |  |  |  | 28 |  |  |  | 2.4 |  |  |  | 200 |  |  | 0.785 |  | 30 |  | 6 |  | 957.821512
0.159996824 |  |  |  | 28 |  |  |  | 2.4 |  |  |  | 200 |  |  | 0.785 |  | 30 |  | 6 |  | 957.821512
0.159996824 |  |  |  | 28 |  |  |  | 2.4 |  |  |  | 200 |  |  | 0.785 |  | 30 |  | 6 |  | 957.821512
0.159996824 |  |  |  | 28 |  |  |  | 2.4 |  |  |  | 200 |  |  | 0.785 |  | 30 |  | 6 |  | 957.821512
0.159996824 |  |  |  | 28 |  |  |  | 2.4 |  |  |  | 200 |  |  | 0.785 |  | 30 |  | 6 |  | 957.821512
0.159996824 |  |  |  | 28 |  |  |  | 2.4 |  |  |  | 200 |  |  | 0.785 |  | 30 |  | 6 |  | 957.821512
0.159996824 |  |  |  | 28 |  |  |  | 2.4 |  |  |  | 200 |  |  | 0.785 |  | 30 |  | 6 |  | 957.821512
0.159996824 |  |  |  | 28 |  |  |  | 2.4 |  |  |  | 200 |  |  | 0.785 |  | 30 |  | 6 |  | 957.821512
0.159996824 |  |  |  | 28 |  |  |  | 2.4 |  |  |  | 200 |  |  | 0.785 |  | 30 |  | 6 |  | 957.821512
0.159996824 |  |  |  | 28 |  |  |  | 2.4 |  |  |  | 200 |  |  | 0.785 |  | 30 |  | 6 |  | 957.821512
0.159996824 |  |  |  | 28 |  |  |  | 2.4 |  |  |  | 200 |  |  | 0.785 |  | 30 |  | 6 |  | 957.821512
0.159996824 |  |  |  | 28 |  |  |  | 2.4 |  |  |  | 200 |  |  | 0.785 |  | 30 |  | 6 |  | 957.821512
0.159996824 |  |  |  | 28 |  |  |  | 2.4 |  |  |  | 200 |  |  | 0.785 |  | 30 |  | 6 |  | 957.821512
0.159996824 |  |  |  | 28 |  |  |  | 2.4 |  |  |  | 200 |  |  | 0.785 |  | 30 |  | 6 |  | 957.821512
0.159996824 |  |  |  | 28 |  |  |  | 2.4 |  |  |  | 200 |  |  | 0.785 |  | 30 |  | 6 |  | 957.821512
0.159996824 |  |  |  | 28 |  |  |  | 2.4 |  |  |  | 200 |  |  | 0.785 |  | 30 |  | 6 |  | 957.821512
0.159996824 |  |  |  | 28 |  |  |  | 2.4 |  |  |  | 200 |  |  | 0.785 |  | 30 |  | 6 |  | 957.821512
0.159996824 |  |  |  | 28 |  |  |  | 2.4 |  |  |  | 200 |  |  | 0.785 |  | 30 |  | 6 |  | 957.821512
0.159996824 |  |  |  | 28 |  |  |  | 2.4 |  |  |  | 200 |  |  | 0.785 |  | 30 |  | 6 |  | 957.821512
0.159996824 |  |  |  | 28 |  |  |  | 2.4 |  |  |  | 200 |  |  | 0.785 |  | 30 |  | 6 |  | 957.821512
0.35 |  |  |  | 28 |  |  |  | 0.88 |  |  |  | 13.2 |  |  | 0.9 |  | 0 |  | 0 |  | 477.3546834
0.35 |  |  |  | 28 |  |  |  | 0.88 |  |  |  | 13.2 |  |  | 0.9 |  | 0 |  | 0 |  | 477.3546834
0.35 |  |  |  | 28 |  |  |  | 0.88 |  |  |  | 13.2 |  |  | 0.9 |  | 0 |  | 0 |  | 477.3546834
0.35 |  |  |  | 28 |  |  |  | 0.88 |  |  |  | 13.2 |  |  | 0.9 |  | 85.71428571 |  | 3 |  | 477.3546834
0.35 |  |  |  | 28 |  |  |  | 0.88 |  |  |  | 13.2 |  |  | 0.9 |  | 85.71428571 |  | 3 |  | 477.3546834
0.35 |  |  |  | 28 |  |  |  | 0.88 |  |  |  | 13.2 |  |  | 0.9 |  | 85.71428571 |  | 3 |  | 477.3546834
0.35 |  |  |  | 28 |  |  |  | 0.88 |  |  |  | 13.2 |  |  | 0.9 |  | 85.71428571 |  | 3 |  | 477.3546834
0.35 |  |  |  | 28 |  |  |  | 0.88 |  |  |  | 13.2 |  |  | 0.9 |  | 85.71428571 |  | 3 |  | 477.3546834
0.35 |  |  |  | 28 |  |  |  | 0.88 |  |  |  | 13.2 |  |  | 0.9 |  | 85.71428571 |  | 3 |  | 477.3546834
0.35 |  |  |  | 28 |  |  |  | 0.88 |  |  |  | 13.2 |  |  | 0.9 |  | 171.4285714 |  | 6 |  | 477.3546834
0.35 |  |  |  | 28 |  |  |  | 0.88 |  |  |  | 13.2 |  |  | 0.9 |  | 171.4285714 |  | 6 |  | 477.3546834
0.35 |  |  |  | 28 |  |  |  | 0.88 |  |  |  | 13.2 |  |  | 0.9 |  | 171.4285714 |  | 6 |  | 477.3546834
0.35 |  |  |  | 28 |  |  |  | 0.88 |  |  |  | 13.2 |  |  | 0.9 |  | 171.4285714 |  | 6 |  | 477.3546834
0.35 |  |  |  | 28 |  |  |  | 0.88 |  |  |  | 13.2 |  |  | 0.9 |  | 171.4285714 |  | 6 |  | 477.3546834
0.35 |  |  |  | 28 |  |  |  | 0.88 |  |  |  | 13.2 |  |  | 0.9 |  | 171.4285714 |  | 6 |  | 477.3546834
0.349973726 |  |  |  | 28 |  |  |  | 2.9 |  |  |  | 116 |  |  | 0.97 |  | 300 |  | 6 |  | 894.928886
0.349973726 |  |  |  | 28 |  |  |  | 2.9 |  |  |  | 116 |  |  | 0.97 |  | 300 |  | 6 |  | 894.928886
0.349973726 |  |  |  | 28 |  |  |  | 2.9 |  |  |  | 116 |  |  | 0.97 |  | 300 |  | 6 |  | 894.928886
0.349973726 |  |  |  | 28 |  |  |  | 2.9 |  |  |  | 116 |  |  | 0.97 |  | 600 |  | 12 |  | 894.928886
0.349973726 |  |  |  | 28 |  |  |  | 2.9 |  |  |  | 116 |  |  | 0.97 |  | 600 |  | 12 |  | 894.928886
0.349973726 |  |  |  | 28 |  |  |  | 2.9 |  |  |  | 116 |  |  | 0.97 |  | 600 |  | 12 |  | 894.928886
0.349973726 |  |  |  | 28 |  |  |  | 2.9 |  |  |  | 116 |  |  | 0.97 |  | 300 |  | 6 |  | 894.928886
0.349973726 |  |  |  | 28 |  |  |  | 2.9 |  |  |  | 116 |  |  | 0.97 |  | 300 |  | 6 |  | 894.928886
0.349973726 |  |  |  | 28 |  |  |  | 2.9 |  |  |  | 116 |  |  | 0.97 |  | 300 |  | 6 |  | 894.928886
0.349973726 |  |  |  | 28 |  |  |  | 2.9 |  |  |  | 116 |  |  | 0.97 |  | 600 |  | 12 |  | 894.928886
0.349973726 |  |  |  | 28 |  |  |  | 2.9 |  |  |  | 116 |  |  | 0.97 |  | 600 |  | 12 |  | 894.928886
0.349973726 |  |  |  | 28 |  |  |  | 2.9 |  |  |  | 116 |  |  | 0.97 |  | 600 |  | 12 |  | 894.928886
0.349973726 |  |  |  | 28 |  |  |  | 2.9 |  |  |  | 116 |  |  | 0.97 |  | 300 |  | 6 |  | 894.928886
0.349973726 |  |  |  | 28 |  |  |  | 2.9 |  |  |  | 116 |  |  | 0.97 |  | 300 |  | 6 |  | 894.928886
0.349973726 |  |  |  | 28 |  |  |  | 2.9 |  |  |  | 116 |  |  | 0.97 |  | 300 |  | 6 |  | 894.928886
0.349973726 |  |  |  | 28 |  |  |  | 2.9 |  |  |  | 116 |  |  | 0.97 |  | 600 |  | 12 |  | 894.928886
0.349973726 |  |  |  | 28 |  |  |  | 2.9 |  |  |  | 116 |  |  | 0.97 |  | 600 |  | 12 |  | 894.928886
0.349973726 |  |  |  | 28 |  |  |  | 2.9 |  |  |  | 116 |  |  | 0.97 |  | 600 |  | 12 |  | 894.928886
0.349973726 |  |  |  | 28 |  |  |  | 2.9 |  |  |  | 116 |  |  | 0.97 |  | 300 |  | 6 |  | 894.928886
0.349973726 |  |  |  | 28 |  |  |  | 2.9 |  |  |  | 116 |  |  | 0.97 |  | 300 |  | 6 |  | 894.928886
0.349973726 |  |  |  | 28 |  |  |  | 2.9 |  |  |  | 116 |  |  | 0.97 |  | 300 |  | 6 |  | 894.928886
0.349973726 |  |  |  | 28 |  |  |  | 2.9 |  |  |  | 116 |  |  | 0.97 |  | 600 |  | 12 |  | 894.928886
0.349973726 |  |  |  | 28 |  |  |  | 2.9 |  |  |  | 116 |  |  | 0.97 |  | 600 |  | 12 |  | 894.928886
0.349973726 |  |  |  | 28 |  |  |  | 2.9 |  |  |  | 116 |  |  | 0.97 |  | 600 |  | 12 |  | 894.928886
[8 empty] | 2.9 |  |  |  | 116 |  |  | 0.97 | [5 empty] | 480.5798886
[8 empty] | 2.9 |  |  |  | 116 |  |  | 0.97 | [5 empty] | 480.5798886
[8 empty] | 2.9 |  |  |  | 116 |  |  | 0.97 | [5 empty] | 479.8554264
[8 empty] | 2.9 |  |  |  | 116 |  |  | 0.97 | [5 empty] | 479.8554264
[8 empty] | 2.9 |  |  |  | 116 |  |  | 0.97 | [5 empty] | 534.7892246
[8 empty] | 2.9 |  |  |  | 116 |  |  | 0.97 | [5 empty] | 534.7892246
[8 empty] | 2.9 |  |  |  | 116 |  |  | 0.97 | [5 empty] | 330.8205
[8 empty] | 2.9 |  |  |  | 116 |  |  | 0.97 | [5 empty] | 330.8205
[8 empty] | 2.9 |  |  |  | 116 |  |  | 0.97 | [5 empty] | 330.8205
[8 empty] | 2.9 |  |  |  | 116 |  |  | 0.97 | [5 empty] | 330.8205
[8 empty] | 2.9 |  |  |  | 116 |  |  | 0.97 | [5 empty] | 330.8205
[8 empty] | 2.9 |  |  |  | 116 |  |  | 0.97 | [5 empty] | 330.8205
[8 empty] | 2.9 |  |  |  | 116 |  |  | 0.97 | [5 empty] | 330.8205
[8 empty] | 2.9 |  |  |  | 116 |  |  | 0.97 | [5 empty] | 330.8205
[8 empty] | 2.9 |  |  |  | 116 |  |  | 0.97 | [5 empty] | 539.4617
[8 empty] | 2.9 |  |  |  | 116 |  |  | 0.97 | [5 empty] | 539.4617
[8 empty] | 2.4 |  |  |  | 200 |  |  | 0.785 | [5 empty] | 439.70698
[8 empty] | 2.4 |  |  |  | 200 |  |  | 0.785 | [5 empty] | 439.70698
[8 empty] | 2.4 |  |  |  | 200 |  |  | 0.785 | [5 empty] | 439.70698
[8 empty] | 2.9 |  |  |  | 116 |  |  | 0.97 | [5 empty] | 510.5441262
[8 empty] | 2.9 |  |  |  | 116 |  |  | 0.97 | [5 empty] | 510.5441262
[8 empty] | 2.9 |  |  |  | 116 |  |  | 0.97 | [5 empty] | 510.5441262
[8 empty] | 2.9 |  |  |  | 116 |  |  | 0.97 | [5 empty] | 510.5441262
[8 empty] | 2.9 |  |  |  | 116 |  |  | 0.97 | [5 empty] | 510.5441262
[8 empty] | 2.9 |  |  |  | 116 |  |  | 0.97 | [5 empty] | 510.5441262
[8 empty] | 2.9 |  |  |  | 116 |  |  | 0.97 | [5 empty] | 487.6355952
[8 empty] | 2.9 |  |  |  | 116 |  |  | 0.97 | [5 empty] | 487.6355952
[8 empty] | 2.9 |  |  |  | 116 |  |  | 0.97 | [5 empty] | 487.6355952
[8 empty] | 2.9 |  |  |  | 116 |  |  | 0.97 | [5 empty] | 487.6355952
[8 empty] | 2.9 |  |  |  | 116 |  |  | 0.97 | [5 empty] | 487.6355952
[8 empty] | 2.9 |  |  |  | 116 |  |  | 0.97 | [5 empty] | 487.6355952
[8 empty] | 2.9 |  |  |  | 116 |  |  | 0.97 | [5 empty] | 479.8554264
[8 empty] | 2.9 |  |  |  | 116 |  |  | 0.97 | [5 empty] | 479.8554264
[8 empty] | 2.9 |  |  |  | 116 |  |  | 0.97 | [5 empty] | 479.8554264
[8 empty] | 2.4 |  |  |  | 200 |  |  | 0.785 | [5 empty] | 512.481322
[8 empty] | 2.4 |  |  |  | 200 |  |  | 0.785 | [5 empty] | 512.481322
[8 empty] | 2.4 |  |  |  | 200 |  |  | 0.785 | [5 empty] | 512.481322
[8 empty] | 2.4 |  |  |  | 200 |  |  | 0.785 | [5 empty] | 512.481322
[8 empty] | 2.4 |  |  |  | 200 |  |  | 0.785 | [5 empty] | 512.481322
[8 empty] | 2.4 |  |  |  | 200 |  |  | 0.785 | [5 empty] | 512.481322
[8 empty] | 2.4 |  |  |  | 200 |  |  | 0.785 | [5 empty] | 512.481322
[8 empty] | 2.4 |  |  |  | 200 |  |  | 0.785 | [5 empty] | 512.481322
[8 empty] | 2.4 |  |  |  | 200 |  |  | 0.785 | [5 empty] | 512.481322
[8 empty] | 2.9 |  |  |  | 116 |  |  | 0.97 | [5 empty] | 709.949898
[8 empty] | 2.4 |  |  |  | 200 |  |  | 0.785 | [5 empty] | 671.38582
[8 empty] | 2.4 |  |  |  | 200 |  |  | 0.785 | [5 empty] | 671.38582
[8 empty] | 2.4 |  |  |  | 200 |  |  | 0.785 | [5 empty] | 671.38582
[8 empty] | 2.4 |  |  |  | 200 |  |  | 0.785 | [5 empty] | 671.38582
[8 empty] | 2.4 |  |  |  | 200 |  |  | 0.785 | [5 empty] | 671.38582
[8 empty] | 2.4 |  |  |  | 200 |  |  | 0.785 | [5 empty] | 671.38582
[8 empty] | 2.4 |  |  |  | 200 |  |  | 0.785 | [5 empty] | 671.38582
[8 empty] | 2.4 |  |  |  | 200 |  |  | 0.785 | [5 empty] | 671.38582
[8 empty] | 2.4 |  |  |  | 200 |  |  | 0.785 | [5 empty] | 671.38582
[8 empty] | 2.4 |  |  |  | 200 |  |  | 0.785 | [5 empty] | 671.38582
[8 empty] | 2.4 |  |  |  | 200 |  |  | 0.785 | [5 empty] | 671.38582
[8 empty] | 2.4 |  |  |  | 200 |  |  | 0.785 | [5 empty] | 671.38582
[8 empty] | 2.9 |  |  |  | 116 |  |  | 0.97 | [5 empty] | 246.62438
[8 empty] | 2.9 |  |  |  | 116 |  |  | 0.97 | [5 empty] | 246.62438
[8 empty] | 2.9 |  |  |  | 116 |  |  | 0.97 | [5 empty] | 246.62438
[8 empty] | 2.9 |  |  |  | 116 |  |  | 0.97 | [5 empty] | 246.62438
[8 empty] | 2.9 |  |  |  | 116 |  |  | 0.97 | [5 empty] | 246.62438
[8 empty] | 2.9 |  |  |  | 116 |  |  | 0.97 | [5 empty] | 246.62438
[8 empty] | 2.9 |  |  |  | 116 |  |  | 0.97 | [5 empty] | 246.62438
[8 empty] | 2.9 |  |  |  | 116 |  |  | 0.97 | [5 empty] | 246.62438
[8 empty] | 2.9 |  |  |  | 116 |  |  | 0.97 | [5 empty] | 246.62438
[8 empty] | 2.9 |  |  |  | 116 |  |  | 0.97 | [5 empty] | 959.55991
[8 empty] | 2.9 |  |  |  | 116 |  |  | 0.97 | [5 empty] | 959.55991
[8 empty] | 2.9 |  |  |  | 116 |  |  | 0.97 | [5 empty] | 959.55991
[8 empty] | 2.9 |  |  |  | 116 |  |  | 0.97 | [5 empty] | 764.813138
[8 empty] | 2.9 |  |  |  | 116 |  |  | 0.97 | [5 empty] | 764.813138
[8 empty] | 2.9 |  |  |  | 116 |  |  | 0.97 | [5 empty] | 764.813138
[8 empty] | 2.9 |  |  |  | 116 |  |  | 0.97 | [5 empty] | 671.01502
[8 empty] | 2.9 |  |  |  | 116 |  |  | 0.97 | [5 empty] | 671.01502
[8 empty] | 2.9 |  |  |  | 116 |  |  | 0.97 | [5 empty] | 671.01502
[8 empty] | 2.9 |  |  |  | 116 |  |  | 0.97 | [5 empty] | 577.96959
[8 empty] | 2.9 |  |  |  | 116 |  |  | 0.97 | [5 empty] | 577.96959
[8 empty] | 2.9 |  |  |  | 116 |  |  | 0.97 | [5 empty] | 577.96959
[8 empty] | 2.9 |  |  |  | 116 |  |  | 0.97 | [5 empty] | 485.112332
[8 empty] | 2.9 |  |  |  | 116 |  |  | 0.97 | [5 empty] | 485.112332
[8 empty] | 2.9 |  |  |  | 116 |  |  | 0.97 | [5 empty] | 485.112332
[8 empty] | 2.9 |  |  |  | 116 |  |  | 0.97 | [5 empty] | 959.55991
[8 empty] | 2.9 |  |  |  | 116 |  |  | 0.97 | [5 empty] | 959.55991
[8 empty] | 2.9 |  |  |  | 116 |  |  | 0.97 | [5 empty] | 959.55991
[8 empty] | 2.9 |  |  |  | 116 |  |  | 0.97 | [5 empty] | 764.813138
[8 empty] | 2.9 |  |  |  | 116 |  |  | 0.97 | [5 empty] | 764.813138
[8 empty] | 2.9 |  |  |  | 116 |  |  | 0.97 | [5 empty] | 764.813138
[8 empty] | 2.9 |  |  |  | 116 |  |  | 0.97 | [5 empty] | 671.01502
[8 empty] | 2.9 |  |  |  | 116 |  |  | 0.97 | [5 empty] | 671.01502
[8 empty] | 2.9 |  |  |  | 116 |  |  | 0.97 | [5 empty] | 671.01502
[8 empty] | 2.9 |  |  |  | 116 |  |  | 0.97 | [5 empty] | 577.96959
[8 empty] | 2.9 |  |  |  | 116 |  |  | 0.97 | [5 empty] | 577.96959
[8 empty] | 2.9 |  |  |  | 116 |  |  | 0.97 | [5 empty] | 577.96959
[8 empty] | 2.9 |  |  |  | 116 |  |  | 0.97 | [5 empty] | 485.112332
[8 empty] | 2.9 |  |  |  | 116 |  |  | 0.97 | [5 empty] | 485.112332
[8 empty] | 2.9 |  |  |  | 116 |  |  | 0.97 | [5 empty] | 485.112332
[8 empty] | 2.4 |  |  |  | 200 |  |  | 0.785 | [5 empty] | 696.8141
[8 empty] | 2.4 |  |  |  | 200 |  |  | 0.785 | [5 empty] | 696.8141
[8 empty] | 2.4 |  |  |  | 200 |  |  | 0.785 | [5 empty] | 696.8141
[8 empty] | 2.4 |  |  |  | 200 |  |  | 0.785 | [5 empty] | 696.8141
[8 empty] | 2.4 |  |  |  | 200 |  |  | 0.785 | [5 empty] | 696.8141
[8 empty] | 2.4 |  |  |  | 200 |  |  | 0.785 | [5 empty] | 696.8141
[8 empty] | 2.4 |  |  |  | 200 |  |  | 0.785 | [5 empty] | 696.8141
[8 empty] | 2.4 |  |  |  | 200 |  |  | 0.785 | [5 empty] | 696.8141
[8 empty] | 2.4 |  |  |  | 200 |  |  | 0.785 | [5 empty] | 696.8141
[8 empty] | 2.4 |  |  |  | 200 |  |  | 0.785 | [5 empty] | 638.19013
[8 empty] | 2.4 |  |  |  | 200 |  |  | 0.785 | [5 empty] | 637.99072
[8 empty] | 2.4 |  |  |  | 200 |  |  | 0.785 | [5 empty] | 637.80304
[8 empty] | 2.4 |  |  |  | 200 |  |  | 0.785 | [5 empty] | 637.60363
[8 empty] | 2.4 |  |  |  | 200 |  |  | 0.785 | [5 empty] | 638.19013
[8 empty] | 2.4 |  |  |  | 200 |  |  | 0.785 | [5 empty] | 637.99072
[8 empty] | 2.4 |  |  |  | 200 |  |  | 0.785 | [5 empty] | 637.80304
[8 empty] | 2.4 |  |  |  | 200 |  |  | 0.785 | [5 empty] | 637.60363
[8 empty] | 2.9 |  |  |  | 116 |  |  | 0.97 | [5 empty] | 834.9221853
[8 empty] | 2.9 |  |  |  | 116 |  |  | 0.97 | [5 empty] | 834.9221853
[8 empty] | 2.9 |  |  |  | 116 |  |  | 0.97 | [5 empty] | 834.9221853
[8 empty] | 2.9 |  |  |  | 116 |  |  | 0.97 | [5 empty] | 703.7815048
[8 empty] | 2.9 |  |  |  | 116 |  |  | 0.97 | [5 empty] | 703.7815048
[8 empty] | 2.9 |  |  |  | 116 |  |  | 0.97 | [5 empty] | 703.7815048
[8 empty] | 2.9 |  |  |  | 116 |  |  | 0.97 | [5 empty] | 704.3272036
[8 empty] | 2.9 |  |  |  | 116 |  |  | 0.97 | [5 empty] | 704.3272036
[8 empty] | 2.9 |  |  |  | 116 |  |  | 0.97 | [5 empty] | 704.3272036